## sheet1
LC | MFR_S205 | MFR_S206 | MFR_S411 | G2
87 | 0.722 | 0.903 | 0.79 | 180
109 | 44.06 | 0.768 | 0.493 | 350
109 | 40.961 | 0.625 | 0.444 | 310
110 | 50.9235 | 0.644 | 0.438 | 310
110 | 41.754 | 0.732 | 0.461 | 340
109 | 31.1485 | 0.645 | 0.367 | 300
110 | 41.542 | 0.687 | 0.41 | 330
108 | 43.291 | 0.558 | 0.411 | 300
108 | 45.475 | 0.577 | 0.411 | 300
108 | 47.087 | 0.567 | 0.411 | 300
108 | 44.682 | 0.611 | 0.413 | 300
108 | 43.816 | 0.592 | 0.428 | 310
108 | 42.082 | 0.624 | 0.435 | 310
108 | 45.325 | 0.557 | 0.45 | 320
108 | 46.786 | 0.607 | 0.438 | 320
108 | 44.894 | 0.613 | 0.425 | 300
88 | 367.1766 | 1.853 | 0.998 | 1150
88 | 409.563 | 1.834 | 1.036 | 1100
87 | 440.118 | 1.865 | 1.029 | 1100
86 | 431.7138 | 1.847 | 0.974 | 1050
106 | 138.143 | 0.697 | 0.4 | 470
106 | 110.439 | 0.636 | 0.405 | 450
106 | 112.358 | 0.674 | 0.381 | 440
106 | 116.336 | 0.68 | 0.39 | 430
106 | 124.732 | 0.652 | 0.375 | 450
108 | 127.543 | 0.625 | 0.363 | 450
107 | 127.283 | 0.653 | 0.37 | 460
107 | 116.574 | 0.662 | 0.366 | 440
106 | 120.925 | 0.687 | 0.384 | 450
106 | 129.661 | 0.646 | 0.359 | 460
108 | 37.471 | 0.252 | 0.151 | 140
108 | 35.739 | 0.257 | 0.177 | 155
107 | 34.96 | 0.232 | 0.157 | 145
108 | 36.513 | 0.236 | 0.159 | 150
107 | 36.387 | 0.257 | 0.165 | 150
92 | 739.935 | 0.072468 | 0.052074 | 170
91 | 762.1362 | 0.07722 | 0.046134 | 165
87 | 756.189 | 0.080982 | 0.042966 | 170
87 | 691.425 | 0.073854 | 0.04653 | 165
87 | 645.1326 | 0.071478 | 0.04653 | 165
86 | 698.9094 | 0.073854 | 0.04455 | 165
76 | 6.13 | 6.301 | 5.164 | 1250
85 | 13.648 | 14.69 | 11.535 | 2250
88 | 0.86 | 0.886 | 0.773 | 185
109 | 39.563 | 0.882 | 0.641 | 330
109 | 51.779 | 1.009 | 0.724 | 410
109 | 48.8 | 0.877 | 0.683 | 430
110 | 48.037 | 0.921 | 0.695 | 440
108 | 35.333 | 0.594 | 0.492 | 340
108 | 35.437 | 0.667 | 0.45 | 330
108 | 43.046 | 0.662 | 0.428 | 340
108 | 40.62 | 0.64 | 0.412 | 330
108 | 42.89 | 0.656 | 0.417 | 340
108 | 38.621 | 0.711 | 0.42 | 350
109 | 39.062 | 0.667 | 0.406 | 330
109 | 38.284 | 0.638 | 0.417 | 330
107 | 41.463 | 0.727 | 0.431 | 340
108 | 43.985 | 0.718 | 0.411 | 340
109 | 49.303 | 0.604 | 0.449 | 320
107 | 50.035 | 0.585 | 0.433 | 310
106 | 46.914 | 0.636 | 0.441 | 310
105 | 48.059 | 0.579 | 0.446 | 320
107 | 46.829 | 0.606 | 0.432 | 320
107 | 48.14 | 0.614 | 0.435 | 320
107 | 49.043 | 0.601 | 0.429 | 320
107 | 43.938 | 0.606 | 0.438 | 320
107 | 47.273 | 0.595 | 0.442 | 320
107 | 46.561 | 0.607 | 0.434 | 320
89 | 435.3048 | 1.843 | 1.166 | 970
89 | 444.1122 | 2.081 | 1.022 | 1100
88 | 421.7724 | 1.881 | 0.984 | 1050
88 | 419.3406 | 1.94 | 0.932 | 1050
106 | 116.163 | 0.652 | 0.396 | 460
106 | 111.996 | 0.674 | 0.396 | 450
106 | 111.918 | 0.745 | 0.385 | 450
106 | 115.368 | 0.651 | 0.391 | 450
108 | 130.639 | 0.787 | 0.393 | 450
106 | 118.35 | 0.659 | 0.391 | 440
106 | 116.2 | 0.649 | 0.394 | 450
107 | 98.222 | 0.667 | 0.381 | 440
107 | 108.314 | 0.673 | 0.405 | 460
106 | 117.672 | 0.576 | 0.392 | 430
106 | 117.213 | 0.59 | 0.371 | 410
106 | 115.906 | 0.65 | 0.373 | 440
106 | 121.384 | 0.67 | 0.371 | 440
106 | 120.384 | 0.632 | 0.38 | 440
107 | 37.776 | 0.247 | 0.158 | 155
108 | 38.852 | 0.248 | 0.153 | 150
107 | 33.753 | 0.268 | 0.153 | 140
108 | 36.68 | 0.239 | 0.148 | 140
107 | 35.65 | 0.264 | 0.158 | 145
107 | 37.235 | 0.251 | 0.16 | 140
88 | 531.8712 | 0.081972 | 0.052866 | 170
89 | 463.0374 | 0.095238 | 0.052272 | 170
88 | 457.254 | 0.094446 | 0.054252 | 170
88 | 468.9972 | 0.084546 | 0.052866 | 170
88 | 488.7036 | 0.095238 | 0.056034 | 170
88 | 453.2976 | 0.102168 | 0.055638 | 175
88 | 484.5708 | 0.109296 | 0.05544 | 175
89 | 479.2536 | 0.088209 | 0.056034 | 165
87 | 476.7336 | 0.09306 | 0.055044 | 175
87 | 472.0212 | 0.088308 | 0.054252 | 170
88 | 472.1724 | 0.102366 | 0.056826 | 170
87 | 456.8886 | 0.09702 | 0.057024 | 175
87 | 438.9084 | 0.092664 | 0.055242 | 170
87 | 433.0494 | 0.080388 | 0.056232 | 165
88 | 495.4068 | 0.104742 | 0.053658 | 170
88 | 501.0642 | 0.0891 | 0.055242 | 175
88 | 467.4474 | 0.087714 | 0.054648 | 170
87 | 525.5964 | 0.079002 | 0.052866 | 165
87 | 442.4238 | 0.086328 | 0.053064 | 170
88 | 479.9466 | 0.099594 | 0.05544 | 175
88 | 464.8392 | 0.091872 | 0.055242 | 175
88 | 490.6062 | 0.100188 | 0.054846 | 175
88 | 429.0426 | 0.092466 | 0.05445 | 170
88 | 487.557 | 0.08613 | 0.056628 | 175
88 | 441.7056 | 0.08415 | 0.055044 | 175
88 | 531.6822 | 0.092664 | 0.054846 | 180
88 | 523.6308 | 0.089496 | 0.05445 | 170
86 | 13.147 | 13.524 | 11.013 | 2600
108 | 48.212 | 0.8 | 0.696 | 430
108 | 48.81 | 0.933 | 0.722 | 450
108 | 45.669 | 0.889 | 0.704 | 420
110 | 41.582 | 0.634 | 0.431 | 330
110 | 42.365 | 0.685 | 0.441 | 340
110 | 43.185 | 0.727 | 0.425 | 340
110 | 42.31 | 0.712 | 0.436 | 340
110 | 41.691 | 0.66 | 0.426 | 340
109 | 44.158 | 0.65 | 0.42 | 340
110 | 48.707 | 0.605 | 0.46 | 320
109 | 45.75 | 0.61 | 0.458 | 320
109 | 46.947 | 0.643 | 0.45 | 310
108 | 41.84 | 0.563 | 0.446 | 310
109 | 46.195 | 0.561 | 0.434 | 320
108 | 45.737 | 0.623 | 0.444 | 320
110 | 49.197 | 0.637 | 0.443 | 330
109 | 46.353 | 0.578 | 0.433 | 320
109 | 46.364 | 0.587 | 0.453 | 330
109 | 46.398 | 0.593 | 0.451 | 320
108 | 45.753 | 0.59 | 0.461 | 320
109 | 46.193 | 0.623 | 0.453 | 320
109 | 42.938 | 0.608 | 0.46 | 320
108 | 45.403 | 0.642 | 0.444 | 310
109 | 49.467 | 0.613 | 0.453 | 320
108 | 48.254 | 0.591 | 0.444 | 320
109 | 49.825 | 0.587 | 0.443 | 330
90 | 353.367 | 2.004 | 0.939 | 1000
88 | 383.7456 | 1.876 | 1.013 | 1050
88 | 397.6938 | 1.863 | 1.07 | 1100
87 | 413.0028 | 1.915 | 0.995 | 1100
88 | 397.593 | 1.912 | 1.029 | 1050
87 | 361.7712 | 1.854 | 0.994 | 1050
88 | 402.2298 | 2.102 | 1.006 | 1100
108 | 123.426 | 0.732 | 0.356 | 430
108 | 115.872 | 0.68 | 0.398 | 450
108 | 108.767 | 0.612 | 0.388 | 440
108 | 114.116 | 0.711 | 0.383 | 450
110 | 110.493 | 0.625 | 0.386 | 440
107 | 104.706 | 0.676 | 0.386 | 440
107 | 102.96 | 0.668 | 0.385 | 440
108 | 104.488 | 0.697 | 0.391 | 440
107 | 104.703 | 0.599 | 0.38 | 440
108 | 109.547 | 0.656 | 0.388 | 430
107 | 108.32 | 0.651 | 0.403 | 450
109 | 118.613 | 0.668 | 0.384 | 440
107 | 104.878 | 0.611 | 0.389 | 440
108 | 112.872 | 0.665 | 0.392 | 430
108 | 105.241 | 0.711 | 0.386 | 420
107 | 120.713 | 0.644 | 0.365 | 440
108 | 124.872 | 0.668 | 0.379 | 440
108 | 116.4 | 0.615 | 0.374 | 450
108 | 120.991 | 0.645 | 0.372 | 450
108 | 126.684 | 0.67 | 0.362 | 440
107 | 60.05 | 0.23 | 0.143 | 155
108 | 56.828 | 0.254 | 0.159 | 165
87 | 482.2272 | 0.105138 | 0.056034 | 175
87 | 410.1678 | 0.104148 | 0.052668 | 165
87 | 423.864 | 0.114246 | 0.054252 | 155
87 | 488.2626 | 0.083952 | 0.055836 | 160
87 | 466.9182 | 0.103752 | 0.057024 | 170
86 | 424.2798 | 0.087516 | 0.051084 | 140
87 | 458.64 | 0.093456 | 0.06039 | 182.5
87 | 433.0242 | 0.091278 | 0.056232 | 165
87 | 480.6648 | 0.100386 | 0.055242 | 160
87 | 373.7412 | 0.095238 | 0.053658 | 165
87 | 487.4562 | 0.106128 | 0.051678 | 165
87 | 445.7628 | 0.088209 | 0.053262 | 160
86 | 441.1638 | 0.084744 | 0.053262 | 175
87 | 434.8134 | 0.099 | 0.05445 | 170
86 | 427.4928 | 0.087318 | 0.05643 | 165
87 | 478.9386 | 0.098406 | 0.055242 | 170
86 | 434.9016 | 0.089694 | 0.055242 | 160
87 | 463.6674 | 0.099 | 0.054054 | 165
86 | 474.9948 | 0.10098 | 0.05544 | 170
86 | 462.294 | 0.088902 | 0.053658 | 160
86 | 464.4108 | 0.09504 | 0.05445 | 165
87 | 467.6112 | 0.084546 | 0.05346 | 165
86 | 440.0046 | 0.088902 | 0.052866 | 170
86 | 450.3366 | 0.08316 | 0.05346 | 175
87 | 492.4584 | 0.093456 | 0.053658 | 170
86 | 458.6274 | 0.088704 | 0.055242 | 170
86 | 512.0892 | 0.099 | 0.054054 | 170
87 | 454.9356 | 0.087714 | 0.051876 | 170
87 | 465.7086 | 0.108108 | 0.05247 | 170
86 | 444.78 | 0.09801 | 0.05247 | 170
87 | 413.0154 | 0.088506 | 0.053856 | 165
87 | 459.1692 | 0.087714 | 0.053064 | 165
86 | 404.8506 | 0.082368 | 0.053658 | 165
87 | 447.3756 | 0.083358 | 0.052272 | 165
86 | 430.7814 | 0.096426 | 0.0495 | 160
86 | 429.6222 | 0.08514 | 0.050688 | 165
87 | 455.7546 | 0.083358 | 0.05148 | 160
86 | 435.1158 | 0.099198 | 0.051084 | 155
86 | 457.8588 | 0.084744 | 0.051876 | 160
87 | 426.258 | 0.083754 | 0.053658 | 165
86 | 459.8874 | 0.111078 | 0.053658 | 165
86 | 448.8624 | 0.088308 | 0.053064 | 175
87 | 434.5362 | 0.095634 | 0.051678 | 165
86 | 413.5068 | 0.090684 | 0.052668 | 165
87 | 429.8112 | 0.084744 | 0.051084 | 165
87 | 403.7292 | 0.083754 | 0.052074 | 165
87 | 438.3792 | 0.093258 | 0.054252 | 175
86 | 413.0406 | 0.086328 | 0.053658 | 170
86 | 433.4904 | 0.08811 | 0.051876 | 170
86 | 459.8496 | 0.088704 | 0.053658 | 170
86 | 453.4992 | 0.090486 | 0.054054 | 165
86 | 419.265 | 0.102366 | 0.055044 | 170
86 | 436.8042 | 0.084744 | 0.051282 | 165
87 | 453.033 | 0.101772 | 0.05049 | 170
86 | 481.6098 | 0.091674 | 0.055044 | 165
87 | 466.956 | 0.101376 | 0.050094 | 170
87 | 495.6462 | 0.100782 | 0.05742 | 165
87 | 485.3394 | 0.096624 | 0.052074 | 165
87 | 495.1674 | 0.095238 | 0.052272 | 170
88 | 461.3868 | 0.099792 | 0.050886 | 170
88 | 444.7548 | 0.094842 | 0.050688 | 170
87 | 423.738 | 0.08613 | 0.052866 | 165
87 | 428.6016 | 0.071478 | 0.050886 | 155
87 | 466.2378 | 0.084744 | 0.049896 | 165
87 | 501.7572 | 0.102564 | 0.051084 | 170
88 | 458.9172 | 0.099396 | 0.056034 | 170
86 | 427.8078 | 0.108108 | 0.053064 | 165
86 | 466.2504 | 0.100782 | 0.055044 | 170
86 | 387.2862 | 0.083358 | 0.053064 | 160
87 | 483.1596 | 0.091674 | 0.05148 | 160
87 | 450.6768 | 0.083556 | 0.050688 | 160
88 | 424.62 | 0.077616 | 0.050688 | 160
87 | 466.8678 | 0.09801 | 0.052272 | 160
87 | 438.9462 | 0.100386 | 0.053658 | 170
87 | 437.2074 | 0.09702 | 0.05346 | 170
87 | 485.0244 | 0.09108 | 0.052668 | 165
88 | 378.882 | 0.093258 | 0.052668 | 165
87 | 379.4238 | 0.098406 | 0.052668 | 165
88 | 444.6666 | 0.084348 | 0.052272 | 165
88 | 444.465 | 0.08712 | 0.051282 | 165
88 | 394.8588 | 0.083952 | 0.051282 | 160
88 | 454.8474 | 0.083952 | 0.052074 | 172.5
87 | 456.1452 | 0.086724 | 0.05247 | 165
87 | 405.0648 | 0.09603 | 0.04752 | 165
87 | 436.2624 | 0.09207 | 0.053262 | 165
87 | 460.8072 | 0.089298 | 0.048312 | 170
87 | 427.2912 | 0.091674 | 0.049896 | 165
87 | 397.341 | 0.092268 | 0.050688 | 165
88 | 419.1012 | 0.084744 | 0.05148 | 165
88 | 410.4198 | 0.086724 | 0.050886 | 165
74 | 4.881 | 5.532 | 5.116 | 1100
85 | 4.378 | 4.289 | 3.528 | 790
109 | 55.485 | 0.961 | 0.694 | 450
110 | 51.068 | 0.878 | 0.669 | 430
108 | 39.822 | 0.686 | 0.502 | 360
108 | 41.385 | 0.731 | 0.461 | 350
107 | 37.304 | 0.681 | 0.451 | 330
108 | 34.198 | 0.632 | 0.437 | 330
108 | 40.627 | 0.675 | 0.426 | 340
108 | 35.39 | 0.669 | 0.429 | 340
107 | 45.174 | 0.601 | 0.454 | 320
106 | 46.89 | 0.63 | 0.462 | 330
107 | 47.173 | 0.636 | 0.464 | 330
107 | 47.174 | 0.618 | 0.463 | 320
107 | 47.461 | 0.638 | 0.452 | 320
107 | 51.53 | 0.589 | 0.444 | 320
93 | 341.5482 | 1.574 | 0.906 | 950
92 | 337.9446 | 1.796 | 0.997 | 1000
89 | 393.246 | 2.11 | 1.064 | 1100
87 | 393.876 | 2.175 | 1.032 | 1100
87 | 365.2992 | 2.052 | 1.015 | 1050
87 | 384.9552 | 2.02 | 0.98 | 1050
87 | 402.5952 | 1.885 | 1.049 | 1050
87 | 402.2172 | 1.997 | 0.996 | 1050
106 | 113.868 | 0.632 | 0.389 | 460
107 | 116.734 | 0.728 | 0.401 | 450
107 | 106.799 | 0.634 | 0.39 | 440
107 | 103.242 | 0.7925 | 0.393 | 430
107 | 114.543 | 0.685 | 0.375 | 430
108 | 111.964 | 0.662 | 0.351 | 420
108 | 112.7 | 0.723 | 0.359 | 420
108 | 109.941 | 0.652 | 0.362 | 410
107 | 112.73 | 0.65 | 0.374 | 420
107 | 102.343 | 0.679 | 0.382 | 430
108 | 115.82 | 0.679 | 0.383 | 440
108 | 107.428 | 0.618 | 0.368 | 440
107 | 56.61 | 0.251 | 0.162 | 165
108 | 36.108 | 0.236 | 0.157 | 145
108 | 36.375 | 0.225 | 0.152 | 145
89 | 477.351 | 0.09801 | 0.050292 | 155
88 | 435.6954 | 0.093456 | 0.05247 | 170
88 | 578.8188 | 0.0891 | 0.05643 | 175
88 | 486.1332 | 0.090288 | 0.051084 | 170
87 | 449.3034 | 0.079596 | 0.048708 | 165
87 | 535.122 | 0.092466 | 0.05148 | 165
88 | 456.7248 | 0.103158 | 0.047322 | 165
88 | 474.138 | 0.097812 | 0.049302 | 160
87 | 470.6352 | 0.08514 | 0.05148 | 165
88 | 482.4162 | 0.089892 | 0.05148 | 170
87 | 408.6684 | 0.08415 | 0.05346 | 170
88 | 459.7236 | 0.081774 | 0.0495 | 155
88 | 484.6338 | 0.092268 | 0.049896 | 160
88 | 515.7306 | 0.077616 | 0.052074 | 170
87 | 481.7736 | 0.080784 | 0.050886 | 165
87 | 446.9346 | 0.090882 | 0.052668 | 170
88 | 456.7626 | 0.0792 | 0.048906 | 165
87 | 467.3718 | 0.091674 | 0.053658 | 170
88 | 510.552 | 0.08811 | 0.048312 | 165
88 | 465.8346 | 0.068607 | 0.051084 | 170
88 | 437.3208 | 0.091674 | 0.053658 | 170
88 | 451.0674 | 0.088506 | 0.050886 | 170
88 | 440.3196 | 0.084348 | 0.049104 | 170
88 | 484.3566 | 0.08613 | 0.050094 | 170
88 | 460.4292 | 0.087912 | 0.05544 | 170
88 | 516.4866 | 0.096228 | 0.05148 | 165
88 | 440.118 | 0.080388 | 0.053064 | 170
89 | 463.8816 | 0.088902 | 0.051876 | 170
88 | 471.8196 | 0.09009 | 0.052074 | 165
88 | 454.482 | 0.08217 | 0.050886 | 165
87 | 479.2032 | 0.092862 | 0.050688 | 170
88 | 440.6724 | 0.081774 | 0.054648 | 165
88 | 456.687 | 0.085932 | 0.051084 | 165
88 | 453.0582 | 0.083358 | 0.051084 | 165
87 | 494.1216 | 0.092466 | 0.05247 | 165
87 | 453.8646 | 0.081576 | 0.054054 | 165
88 | 493.2396 | 0.089694 | 0.054252 | 165
88 | 438.921 | 0.081774 | 0.053064 | 165
87 | 509.0841 | 0.087318 | 0.05247 | 165
88 | 515.2392 | 0.078606 | 0.051282 | 165
88 | 428.2488 | 0.085536 | 0.054054 | 170
88 | 439.1982 | 0.08217 | 0.052866 | 170
88 | 461.4624 | 0.084546 | 0.050688 | 160
88 | 511.7364 | 0.090288 | 0.049896 | 160
87 | 485.7552 | 0.104346 | 0.05247 | 165
87 | 493.4664 | 0.102168 | 0.057024 | 175
87 | 449.442 | 0.084942 | 0.054054 | 170
88 | 444.591 | 0.079596 | 0.050094 | 165
87 | 520.3296 | 0.083358 | 0.054648 | 170
87 | 431.1216 | 0.080586 | 0.048708 | 170
87 | 442.1214 | 0.083358 | 0.051282 | 170
88 | 447.7662 | 0.085932 | 0.052272 | 165
87 | 466.9308 | 0.086526 | 0.05346 | 165
87 | 422.1504 | 0.081576 | 0.048906 | 170
87 | 484.0794 | 0.090882 | 0.051678 | 170
87 | 434.0322 | 0.08514 | 0.053064 | 170
87 | 481.635 | 0.086526 | 0.048906 | 170
87 | 506.3436 | 0.088902 | 0.052074 | 170
87 | 401.058 | 0.082764 | 0.05445 | 165
87 | 465.2424 | 0.088902 | 0.053658 | 170
88 | 456.7878 | 0.083952 | 0.052668 | 170
88 | 456.4098 | 0.101178 | 0.052074 | 170
87 | 414.3762 | 0.087516 | 0.052668 | 170
88 | 474.6168 | 0.089496 | 0.052272 | 170
87 | 528.2676 | 0.094842 | 0.05247 | 170
87 | 472.059 | 0.089298 | 0.05049 | 170
87 | 449.505 | 0.086526 | 0.05148 | 165
88 | 434.0826 | 0.084942 | 0.053262 | 170
88 | 427.9338 | 0.090288 | 0.05247 | 170
88 | 445.6494 | 0.082368 | 0.050688 | 165
87 | 488.124 | 0.099396 | 0.052866 | 170
73 | 5.134 | 5.813 | 6.236 | 1550
86 | 24.863 | 23.55 | 18.442 | 3350
76 | 4.197 | 4.186 | 3.518 | 880
88 | 0.637 | 0.789 | 0.712 | 170
88 | 1.007 | 1.201 | 0.834 | 195
88 | 0.944 | 0.918 | 0.809 | 195
86 | 340.0992 | 2.069 | 1.522 | 840
86 | 333.9378 | 2.397 | 1.408 | 1300
87 | 361.2042 | 2.484 | 1.391 | 1350
87 | 298.6452 | 2.179 | 1.312 | 1350
85 | 544.2822 | 3.605 | 2.133 | 2100
108 | 47.489 | 0.898 | 0.684 | 440
109 | 47.985 | 0.846 | 0.687 | 460
110 | 47.277 | 0.839 | 0.68 | 460
108 | 37.185 | 0.626 | 0.482 | 340
108 | 39.664 | 0.651 | 0.451 | 340
108 | 39.118 | 0.61 | 0.419 | 340
107 | 41.281 | 0.64 | 0.416 | 330
108 | 39.905 | 0.694 | 0.451 | 340
109 | 40.991 | 0.635 | 0.406 | 330
107 | 45.436 | 0.537 | 0.424 | 290
107 | 46.753 | 0.563 | 0.433 | 290
107 | 48.308 | 0.61 | 0.445 | 295
107 | 49.453 | 0.617 | 0.45 | 290
107 | 48.831 | 0.612 | 0.454 | 300
107 | 44.916 | 0.596 | 0.446 | 290
108 | 49.366 | 0.597 | 0.444 | 295
107 | 44.665 | 0.595 | 0.444 | 290
107 | 48.359 | 0.611 | 0.424 | 290
107 | 44.858 | 0.629 | 0.444 | 295
92 | 386.8326 | 2.2705 | 1.146 | 1150
90 | 369.7974 | 2.131 | 1.037 | 1100
87 | 351.0738 | 1.925 | 1.088 | 1100
106 | 119.727 | 0.621 | 0.387 | 450
106 | 109.53 | 0.612 | 0.373 | 420
107 | 114.675 | 0.681 | 0.381 | 430
107 | 113.277 | 0.641 | 0.383 | 440
106 | 116.486 | 0.698 | 0.38 | 430
107 | 109.141 | 0.656 | 0.391 | 440
108 | 118.814 | 0.66 | 0.38 | 440
108 | 116.892 | 0.643 | 0.386 | 440
108 | 115.621 | 0.653 | 0.389 | 440
108 | 124.484 | 0.67 | 0.387 | 450
107 | 112.592 | 0.641 | 0.388 | 430
108 | 126.807 | 0.708 | 0.392 | 450
107 | 112.62 | 0.62 | 0.396 | 440
107 | 122.77 | 0.735 | 0.398 | 445
108 | 119.547 | 0.708 | 0.387 | 460
107 | 127.375 | 0.72 | 0.384 | 430
107 | 42.268 | 0.214 | 0.167 | 160
108 | 45.889 | 0.277 | 0.171 | 160
108 | 44.453 | 0.268 | 0.169 | 155
88 | 493.2396 | 0.091476 | 0.05445 | 165
88 | 436.5774 | 0.079794 | 0.053064 | 170
88 | 464.877 | 0.09801 | 0.05445 | 170
87 | 469.5894 | 0.067122 | 0.045936 | 145
87 | 446.1786 | 0.09405 | 0.049896 | 165
88 | 441.4788 | 0.098406 | 0.052272 | 165
88 | 499.6152 | 0.08415 | 0.05049 | 165
87 | 464.6628 | 0.095238 | 0.054846 | 170
88 | 385.5474 | 0.082368 | 0.053856 | 195
87 | 478.0188 | 0.085932 | 0.052272 | 165
87 | 402.1416 | 0.091674 | 0.055242 | 170
88 | 459.7362 | 0.091872 | 0.056034 | 170
88 | 451.3068 | 0.099198 | 0.056232 | 175
87 | 473.5836 | 0.100188 | 0.05148 | 170
88 | 422.0622 | 0.080784 | 0.055638 | 170
88 | 446.6448 | 0.096426 | 0.05346 | 165
88 | 406.0224 | 0.07821 | 0.054054 | 165
88 | 414.7038 | 0.088902 | 0.053856 | 165
88 | 440.748 | 0.092466 | 0.053856 | 170
88 | 441.2898 | 0.08613 | 0.054252 | 170
88 | 457.4808 | 0.096624 | 0.053856 | 170
88 | 462.0672 | 0.092466 | 0.054648 | 180
88 | 475.5618 | 0.093654 | 0.05346 | 165
88 | 446.3802 | 0.097416 | 0.05247 | 170
87 | 433.2132 | 0.090288 | 0.056232 | 165
89 | 471.555 | 0.090684 | 0.053262 | 165
87 | 393.6114 | 0.090684 | 0.054846 | 170
88 | 456.4602 | 0.09504 | 0.055242 | 165
88 | 451.647 | 0.091278 | 0.055242 | 165
88 | 489.1068 | 0.102762 | 0.054648 | 165
88 | 384.0102 | 0.08613 | 0.052272 | 165
88 | 484.7094 | 0.099396 | 0.051678 | 170
88 | 443.4318 | 0.085536 | 0.055242 | 165
88 | 430.0632 | 0.090684 | 0.054252 | 165
88 | 458.5518 | 0.091674 | 0.055242 | 170
88 | 426.6234 | 0.090882 | 0.052866 | 165
88 | 458.3124 | 0.093258 | 0.052668 | 170
88 | 395.7282 | 0.096426 | 0.055242 | 170
88 | 467.4726 | 0.094644 | 0.05445 | 165
88 | 465.1542 | 0.088308 | 0.056232 | 175
88 | 473.256 | 0.099 | 0.055638 | 175
88 | 446.859 | 0.092268 | 0.054252 | 170
88 | 457.884 | 0.10098 | 0.050688 | 165
88 | 423.675 | 0.088704 | 0.05445 | 165
87 | 452.214 | 0.092268 | 0.05148 | 160
88 | 451.584 | 0.092466 | 0.052866 | 165
88 | 374.0436 | 0.08811 | 0.054054 | 165
88 | 418.1814 | 0.088506 | 0.05049 | 165
87 | 411.6798 | 0.103554 | 0.054846 | 170
88 | 477.6786 | 0.097416 | 0.053658 | 165
88 | 449.6436 | 0.09108 | 0.053262 | 165
88 | 460.8576 | 0.091872 | 0.051282 | 165
88 | 445.6242 | 0.090882 | 0.053658 | 165
87 | 3.674 | 3.774 | 3.563 | 880
103 | 54.028 | 0.715 | 0.523 | 360
109 | 52.014 | 0.634 | 0.455 | 360
107 | 43.067 | 0.68 | 0.458 | 350
108 | 45.292 | 0.668 | 0.45 | 340
109 | 42.512 | 0.641 | 0.432 | 350
109 | 44.228 | 0.661 | 0.433 | 350
109 | 41.907 | 0.623 | 0.419 | 340
110 | 42.057 | 0.696 | 0.447 | 350
109 | 46.409 | 0.562 | 0.432 | 320
107 | 48.283 | 0.582 | 0.452 | 330
108 | 48.384 | 0.588 | 0.443 | 320
108 | 45.361 | 0.635 | 0.451 | 320
108 | 49.002 | 0.625 | 0.447 | 320
108 | 51.543 | 0.631 | 0.451 | 330
108 | 48.505 | 0.632 | 0.454 | 330
109 | 52.115 | 0.621 | 0.427 | 320
109 | 49.325 | 0.578 | 0.431 | 320
109 | 49.543 | 0.579 | 0.43 | 320
108 | 44.826 | 0.55 | 0.429 | 320
89 | 338.3352 | 1.559 | 0.869 | 800
89 | 362.376 | 1.601 | 0.897 | 910
87 | 420.3234 | 1.97 | 0.926 | 1000
87 | 420.3234 | 2.104 | 0.977 | 1050
86 | 392.2884 | 1.787 | 0.913 | 1050
87 | 437.7492 | 1.558 | 0.96 | 1050
108 | 116.306 | 0.662 | 0.374 | 430
107 | 106.152 | 0.701 | 0.386 | 425
108 | 124.028 | 0.66 | 0.392 | 440
107 | 117.343 | 0.715 | 0.385 | 440
108 | 134.404 | 0.672 | 0.388 | 460
106 | 139.046 | 0.633 | 0.386 | 460
108 | 133.607 | 0.699 | 0.387 | 440
108 | 130.47 | 0.656 | 0.393 | 470
108 | 132.382 | 0.635 | 0.377 | 450
108 | 139.263 | 0.702 | 0.38 | 460
108 | 122.525 | 0.666 | 0.376 | 460
108 | 144.631 | 0.752 | 0.398 | 490
107 | 128.214 | 0.755 | 0.369 | 440
108 | 129.016 | 0.652 | 0.37 | 450
89 | 489.6108 | 0.091278 | 0.053262 | 170
87 | 445.8384 | 0.084744 | 0.053064 | 165
88 | 449.4798 | 0.097416 | 0.05247 | 160
87 | 428.5638 | 0.085734 | 0.05247 | 170
88 | 449.8704 | 0.099198 | 0.050292 | 165
88 | 464.2218 | 0.079596 | 0.049698 | 165
87 | 387.0468 | 0.087318 | 0.052866 | 170
88 | 451.2438 | 0.081378 | 0.050688 | 165
88 | 439.5888 | 0.08712 | 0.05049 | 165
88 | 461.1096 | 0.101574 | 0.052866 | 160
88 | 394.3548 | 0.094842 | 0.049302 | 160
88 | 470.4084 | 0.086922 | 0.054648 | 165
88 | 453.5622 | 0.110286 | 0.0495 | 160
88 | 439.8282 | 0.084942 | 0.048906 | 160
88 | 434.6496 | 0.088506 | 0.04752 | 155
88 | 464.1462 | 0.083556 | 0.051282 | 165
88 | 507.7422 | 0.090486 | 0.052074 | 165
88 | 437.1318 | 0.082962 | 0.051084 | 165
88 | 462.483 | 0.095832 | 0.051282 | 165
88 | 487.305 | 0.080388 | 0.051876 | 165
88 | 483.2856 | 0.102762 | 0.050292 | 165
88 | 463.4406 | 0.091278 | 0.051678 | 165
88 | 487.5822 | 0.096426 | 0.052074 | 165
87 | 431.55 | 0.089496 | 0.048708 | 160
87 | 484.7598 | 0.090882 | 0.051876 | 165
87 | 474.0624 | 0.083358 | 0.051876 | 165
88 | 445.6872 | 0.09108 | 0.053064 | 170
88 | 413.9352 | 0.088506 | 0.052074 | 165
87 | 445.095 | 0.086922 | 0.051876 | 165
87 | 482.4036 | 0.092268 | 0.050292 | 160
87 | 448.7868 | 0.08811 | 0.051084 | 165
88 | 458.0982 | 0.090486 | 0.05049 | 165
88 | 423.5238 | 0.085536 | 0.05148 | 165
87 | 426.1446 | 0.082566 | 0.05049 | 160
87 | 493.2144 | 0.093852 | 0.050688 | 165
87 | 472.6134 | 0.081774 | 0.045342 | 160
87 | 518.6286 | 0.083754 | 0.05049 | 165
87 | 450.3744 | 0.082962 | 0.052866 | 170
87 | 439.7904 | 0.088704 | 0.055044 | 170
87 | 485.7426 | 0.088902 | 0.053262 | 165
87 | 471.6558 | 0.099792 | 0.053064 | 165
87 | 446.7204 | 0.089694 | 0.053658 | 170
88 | 513.3996 | 0.085734 | 0.05148 | 170
87 | 465.1668 | 0.090882 | 0.05445 | 170
88 | 476.8974 | 0.102762 | 0.055242 | 170
88 | 459.018 | 0.089694 | 0.050094 | 165
88 | 437.5224 | 0.084744 | 0.053064 | 165
87 | 455.6538 | 0.097812 | 0.05049 | 165
87 | 467.8758 | 0.09009 | 0.052668 | 165
88 | 466.2378 | 0.097416 | 0.050886 | 160
87 | 513.9666 | 0.086922 | 0.05247 | 165
87 | 477.6282 | 0.096228 | 0.051084 | 165
87 | 460.8324 | 0.09306 | 0.050094 | 165
88 | 434.8512 | 0.079596 | 0.052074 | 165
88 | 454.6332 | 0.094446 | 0.05148 | 165
87 | 345.1266 | 0.075438 | 0.052074 | 165
88 | 464.877 | 0.084744 | 0.048906 | 165
87 | 415.5354 | 0.078804 | 0.046134 | 160
74 | 5.7 | 5.916 | 5.077 | 1150
87 | 307.314 | 2.177 | 1.309 | 1300
86 | 402.8976 | 2.183 | 1.346 | 1350
87 | 357.2226 | 2.43 | 1.283 | 1350
86 | 660.429 | 4.249 | 2.38 | 2050
86 | 869.9544 | 3.8 | 2.186 | 2150
85 | 834.7374 | 4.315 | 2.134 | 2200
87 | 328.86 | 2.091 | 1.108 | 1100
87 | 407.8368 | 2.128 | 0.991 | 1050
87 | 424.8594 | 2.068 | 0.869 | 990
87 | 427.0896 | 1.815 | 0.883 | 1050
86 | 396.5976 | 1.84 | 1.016 | 1100
86 | 453.474 | 1.937 | 1.042 | 1100
86 | 472.8276 | 1.536 | 0.978 | 1100
87 | 410.7978 | 2.028 | 1.01 | 1100
85 | 454.923 | 1.875 | 1.098 | 1200
86 | 458.6904 | 2.126 | 1.068 | 1150
86 | 445.1832 | 2.409 | 1.148 | 1250
109 | 50.621 | 0.648 | 0.431 | 350
110 | 44.933 | 0.729 | 0.491 | 360
110 | 38.148 | 0.635 | 0.421 | 320
110 | 38.983 | 0.649 | 0.405 | 320
110 | 38.748 | 0.601 | 0.404 | 320
110 | 36.077 | 0.628 | 0.425 | 320
110 | 36.1 | 0.603 | 0.415 | 310
110 | 37.35 | 0.597 | 0.396 | 310
110 | 37.918 | 0.669 | 0.404 | 310
109 | 41.212 | 0.63 | 0.513 | 340
108 | 47.604 | 0.681 | 0.536 | 320
108 | 47.312 | 0.652 | 0.471 | 320
108 | 43.942 | 0.641 | 0.463 | 300
108 | 45.577 | 0.596 | 0.468 | 320
108 | 49.131 | 0.632 | 0.471 | 320
108 | 48.065 | 0.589 | 0.462 | 320
108 | 47.269 | 0.587 | 0.468 | 320
108 | 56.932 | 0.521 | 0.385 | 310
108 | 58.35 | 0.669 | 0.464 | 350
108 | 106.17 | 0.605 | 0.354 | 410
108 | 127.811 | 0.643 | 0.356 | 440
108 | 132.298 | 0.598 | 0.363 | 450
108 | 125.588 | 0.585 | 0.371 | 430
108 | 127.989 | 0.625 | 0.356 | 440
108 | 127.106 | 0.647 | 0.369 | 440
107 | 130.731 | 0.665 | 0.371 | 450
107 | 129.476 | 0.619 | 0.365 | 450
108 | 125.714 | 0.604 | 0.37 | 440
108 | 129.08 | 0.649 | 0.359 | 430
107 | 133.624 | 0.6 | 0.367 | 450
107 | 119.612 | 0.624 | 0.374 | 450
108 | 118.736 | 0.624 | 0.38 | 450
108 | 121.621 | 0.619 | 0.373 | 440
108 | 121.31 | 0.723 | 0.353 | 430
108 | 123.543 | 0.647 | 0.36 | 430
108 | 115.831 | 0.625 | 0.364 | 440
107 | 124.998 | 0.659 | 0.377 | 430
107 | 127.072 | 0.612 | 0.356 | 430
107 | 121.383 | 0.657 | 0.357 | 430
109 | 43.938 | 0.274 | 0.177 | 165
109 | 40.569 | 0.283 | 0.158 | 155
88 | 354.7152 | 0.090882 | 0.052272 | 160
88 | 432.8982 | 0.08712 | 0.053856 | 170
88 | 444.0366 | 0.099396 | 0.057816 | 180
87 | 450.4752 | 0.091278 | 0.05346 | 160
87 | 440.9622 | 0.109296 | 0.05247 | 170
87 | 438.228 | 0.084744 | 0.047718 | 160
87 | 421.785 | 0.084546 | 0.051876 | 160
87 | 363.3966 | 0.076626 | 0.046332 | 155
87 | 428.2866 | 0.079002 | 0.049104 | 160
87 | 415.485 | 0.086922 | 0.050886 | 175
88 | 409.5882 | 0.084348 | 0.050688 | 180
87 | 399.8736 | 0.084546 | 0.052866 | 160
87 | 468.5436 | 0.099198 | 0.052866 | 165
87 | 403.3764 | 0.115434 | 0.05148 | 165
87 | 423.612 | 0.081774 | 0.050292 | 165
87 | 458.2368 | 0.089694 | 0.05247 | 165
88 | 412.0074 | 0.086328 | 0.054054 | 170
87 | 472.9284 | 0.086922 | 0.050094 | 165
87 | 488.1492 | 0.113256 | 0.054846 | 165
87 | 501.6312 | 0.101376 | 0.053658 | 165
87 | 426.4218 | 0.086526 | 0.051282 | 165
88 | 440.0928 | 0.09801 | 0.049104 | 160
88 | 437.8122 | 0.090288 | 0.049698 | 165
87 | 464.7636 | 0.086328 | 0.050094 | 160
87 | 440.4582 | 0.086922 | 0.050688 | 155
87 | 450.9792 | 0.09009 | 0.05049 | 160
87 | 473.823 | 0.088308 | 0.050094 | 165
87 | 460.2654 | 0.083358 | 0.050886 | 165
87 | 454.1922 | 0.085932 | 0.048312 | 170
87 | 378.2016 | 0.080388 | 0.052074 | 170
87 | 435.0528 | 0.096228 | 0.051876 | 170
87 | 467.3844 | 0.091476 | 0.053064 | 170
87 | 435.2922 | 0.088704 | 0.05346 | 170
87 | 441.0378 | 0.102366 | 0.051282 | 170
87 | 397.152 | 0.086724 | 0.053262 | 170
87 | 449.3916 | 0.09306 | 0.053064 | 170
88 | 434.889 | 0.091476 | 0.052668 | 170
87 | 498.4056 | 0.095238 | 0.054054 | 175
87 | 423.7128 | 0.091872 | 0.053856 | 170
87 | 492.4584 | 0.094248 | 0.052866 | 170
74 | 6.036 | 5.312 | 5.301 | 1400
86 | 15.417 | 14.793 | 12.722 | 2750
75 | 3.616 | 4.006 | 3.603 | 940
88 | 0.864 | 0.868 | 0.816 | 200
86 | 460.7568 | 2.209 | 1.268 | 1300
86 | 322.623 | 2.685 | 1.576 | 1450
87 | 355.5468 | 2.518 | 1.325 | 1200
88 | 365.8914 | 2.435 | 1.228 | 1350
86 | 810.558 | 4.075 | 2.216 | 2350
86 | 832.9104 | 4.121 | 2.15 | 2050
87 | 449.9964 | 1.963 | 1.07 | 1150
87 | 436.9554 | 1.935 | 1.047 | 1150
87 | 475.8516 | 2.025 | 1.011 | 1050
87 | 493.5798 | 1.886 | 0.973 | 1100
87 | 492.7734 | 1.999 | 1.024 | 1100
87 | 473.0166 | 1.879 | 1.015 | 1150
87 | 445.662 | 2.049 | 1.072 | 1150
87 | 428.5638 | 2.046 | 1.103 | 1150
87 | 423.4986 | 2.207 | 1.101 | 1150
108 | 47.446 | 0.837 | 0.68 | 440
108 | 44.28 | 0.86 | 0.707 | 430
110 | 39.947 | 0.623 | 0.466 | 330
110 | 35.988 | 0.556 | 0.381 | 310
110 | 38.041 | 0.604 | 0.407 | 330
110 | 38.971 | 0.606 | 0.403 | 340
110 | 35.531 | 0.62 | 0.404 | 330
110 | 36.861 | 0.589 | 0.406 | 330
111 | 37.369 | 0.622 | 0.414 | 330
109 | 43.415 | 0.522 | 0.419 | 310
109 | 44.978 | 0.582 | 0.418 | 310
109 | 49.357 | 0.597 | 0.437 | 330
109 | 49.062 | 0.626 | 0.448 | 330
109 | 45.428 | 0.601 | 0.454 | 340
109 | 44.176 | 0.601 | 0.455 | 330
109 | 47.167 | 0.587 | 0.465 | 330
109 | 46.36 | 0.574 | 0.449 | 330
108 | 127.743 | 0.716 | 0.381 | 450
108 | 119.754 | 0.663 | 0.39 | 450
107 | 123.414 | 0.627 | 0.368 | 440
108 | 122.438 | 0.665 | 0.386 | 450
108 | 121.859 | 0.63 | 0.384 | 440
108 | 111.168 | 0.648 | 0.398 | 450
108 | 111.134 | 0.646 | 0.388 | 450
108 | 116.292 | 0.688 | 0.404 | 460
108 | 120.127 | 0.648 | 0.389 | 440
108 | 122.681 | 0.702 | 0.406 | 460
108 | 129.183 | 0.642 | 0.373 | 440
108 | 118.623 | 0.695 | 0.407 | 460
108 | 114.34 | 0.69 | 0.39 | 450
90 | 585.963 | 0.087714 | 0.061182 | 200
88 | 503.1432 | 0.091872 | 0.055638 | 175
88 | 480.69 | 0.091674 | 0.055638 | 175
87 | 456.8256 | 0.08316 | 0.054054 | 165
87 | 521.2494 | 0.087912 | 0.051678 | 170
88 | 494.361 | 0.084942 | 0.050688 | 170
87 | 457.4934 | 0.0891 | 0.052668 | 170
88 | 432.4446 | 0.082962 | 0.053856 | 160
88 | 445.221 | 0.084348 | 0.05049 | 160
87 | 475.5618 | 0.093258 | 0.051282 | 160
88 | 426.2958 | 0.085932 | 0.054054 | 165
87 | 490.455 | 0.09306 | 0.052074 | 165
88 | 412.1838 | 0.079596 | 0.054054 | 165
88 | 458.9424 | 0.085734 | 0.054252 | 170
88 | 426.1698 | 0.087714 | 0.052866 | 170
88 | 463.8438 | 0.081576 | 0.051084 | 165
87 | 444.3894 | 0.089496 | 0.053064 | 160
87 | 459.963 | 0.088902 | 0.052866 | 170
87 | 475.3224 | 0.085932 | 0.054054 | 170
88 | 475.839 | 0.094842 | 0.053262 | 165
88 | 485.7048 | 0.087516 | 0.053262 | 165
88 | 468.9846 | 0.082368 | 0.055836 | 170
88 | 514.6218 | 0.083556 | 0.051282 | 165
88 | 426.3588 | 0.081378 | 0.053658 | 165
86 | 14.114 | 13.948 | 12.022 | 2350
88 | 3.948 | 4.548 | 3.648 | 820
86 | 0.969 | 0.967 | 0.883 | 210
86 | 715.7808 | 3.745 | 2.216 | 2050
85 | 866.0988 | 4.727 | 2.467 | 2250
86 | 801.6372 | 5.55 | 2.577 | 2100
87 | 362.817 | 2.178 | 1.106 | 1100
86 | 401.0202 | 1.915 | 0.955 | 1050
87 | 372.6072 | 2.062 | 0.976 | 1050
87 | 426.4092 | 1.976 | 1.027 | 1100
87 | 412.776 | 1.989 | 1.024 | 1100
87 | 479.1906 | 2.173 | 1.038 | 1150
86 | 460.6308 | 1.931 | 0.956 | 1100
87 | 434.196 | 1.926 | 1.011 | 1100
87 | 430.9452 | 2.034 | 1.04 | 1100
107 | 50.796 | 0.858 | 0.648 | 460
107 | 46.07 | 0.823 | 0.674 | 430
108 | 44.356 | 0.871 | 0.716 | 450
110 | 36.37 | 0.644 | 0.446 | 330
110 | 39.91 | 0.682 | 0.438 | 340
110 | 36.645 | 0.616 | 0.427 | 330
110 | 42.823 | 0.613 | 0.42 | 340
109 | 45.159 | 0.574 | 0.441 | 320
108 | 43.583 | 0.591 | 0.43 | 310
108 | 44.427 | 0.579 | 0.437 | 290
109 | 42.541 | 0.565 | 0.438 | 290
109 | 44.809 | 0.618 | 0.449 | 295
108 | 46.513 | 0.599 | 0.437 | 330
108 | 45.483 | 0.569 | 0.449 | 330
107 | 111.615 | 0.644 | 0.395 | 470
108 | 112.746 | 0.624 | 0.381 | 450
108 | 116.576 | 0.744 | 0.399 | 460
108 | 114.552 | 0.732 | 0.413 | 470
108 | 113.621 | 0.672 | 0.393 | 470
108 | 117.226 | 0.664 | 0.395 | 470
108 | 110.679 | 0.677 | 0.385 | 450
108 | 117.487 | 0.667 | 0.398 | 460
109 | 104.994 | 0.521 | 0.394 | 485
109 | 125.965 | 0.654 | 0.415 | 450
108 | 137.337 | 0.591 | 0.365 | 485
108 | 109.405 | 0.6 | 0.417 | 480
71 | 4.923 | 5.392 | 4.995 | 1200
86 | 13.494 | 14.073 | 11.713 | 2750
88 | 0.876 | 0.826 | 0.782 | 185
86 | 312.3162 | 2.545 | 1.439 | 1300
86 | 359.667 | 2.476 | 1.33 | 1300
86 | 362.3634 | 2.468 | 1.307 | 1350
86 | 401.058 | 2.328 | 1.266 | 1350
85 | 793.926 | 4.93 | 2.218 | 2450
85 | 918.0612 | 5.527 | 2.478 | 2600
87 | 764.631 | 4.245 | 2.299 | 2300
84 | 838.656 | 4.545 | 2.228 | 2250
84 | 751.779 | 4.195 | 2.101 | 2300
85 | 408.051 | 2.023 | 0.985 | 1100
86 | 432.2682 | 1.815 | 0.902 | 1050
86 | 443.4066 | 2.334 | 1.056 | 1150
86 | 449.9586 | 2.074 | 1 | 1150
86 | 452.7306 | 2.058 | 1.03 | 1150
87 | 475.7256 | 2.11 | 0.91 | 1100
87 | 469.7406 | 2.212 | 0.981 | 1100
87 | 401.9274 | 2.143 | 0.97 | 1100
108 | 37.826 | 0.841 | 0.588 | 450
108 | 48.406 | 0.979 | 0.69 | 430
109 | 47.643 | 0.907 | 0.701 | 450
108 | 44.088 | 0.865 | 0.681 | 420
109 | 41.389 | 0.613 | 0.434 | 340
110 | 40.576 | 0.648 | 0.417 | 340
110 | 40.201 | 0.66 | 0.411 | 340
110 | 42.052 | 0.647 | 0.404 | 330
110 | 42.249 | 0.63 | 0.422 | 330
110 | 39.784 | 0.648 | 0.41 | 340
110 | 42.957 | 0.688 | 0.407 | 340
110 | 40.653 | 0.7185 | 0.435 | 360
109 | 40.904 | 0.679 | 0.42 | 330
108 | 46.096 | 0.607 | 0.473 | 320
108 | 47.488 | 0.585 | 0.439 | 300
108 | 45.606 | 0.557 | 0.431 | 310
108 | 46.232 | 0.571 | 0.4 | 295
108 | 45.686 | 0.528 | 0.406 | 310
107 | 117.43 | 0.59 | 0.354 | 440
107 | 104.969 | 0.594 | 0.35 | 440
107 | 103.896 | 0.7 | 0.364 | 440
108 | 121.531 | 0.682 | 0.364 | 460
108 | 118.941 | 0.628 | 0.361 | 450
108 | 113.914 | 0.634 | 0.359 | 440
108 | 114.655 | 0.643 | 0.352 | 430
108 | 115.196 | 0.619 | 0.367 | 435
107 | 129.372 | 0.687 | 0.371 | 450
108 | 120.986 | 0.643 | 0.389 | 470
107 | 127.182 | 0.697 | 0.396 | 470
108 | 116.898 | 0.658 | 0.375 | 450
107 | 123.673 | 0.643 | 0.371 | 450
88 | 508.599 | 0.089694 | 0.049698 | 170
88 | 543.8034 | 0.083358 | 0.047916 | 160
88 | 457.6698 | 0.09306 | 0.05346 | 175
87 | 466.9812 | 0.101178 | 0.051084 | 175
87 | 456.0822 | 0.092466 | 0.049896 | 175
87 | 438.8328 | 0.100188 | 0.056034 | 175
87 | 471.996 | 0.109098 | 0.053064 | 175
87 | 480.5766 | 0.105336 | 0.048708 | 170
87 | 479.6316 | 0.09801 | 0.05049 | 175
87 | 418.0302 | 0.092466 | 0.051084 | 175
87 | 441.2394 | 0.099594 | 0.049302 | 175
87 | 435.7206 | 0.082368 | 0.055044 | 170
87 | 448.4214 | 0.09207 | 0.045936 | 170
87 | 500.7744 | 0.097812 | 0.04653 | 170
87 | 475.8138 | 0.09603 | 0.057717 | 180
87 | 496.377 | 0.101574 | 0.049896 | 175
87 | 493.3278 | 0.09603 | 0.05445 | 175
87 | 445.4982 | 0.108702 | 0.0495 | 170
87 | 448.9002 | 0.086526 | 0.05544 | 170
87 | 549.1584 | 0.106326 | 0.049896 | 180
87 | 462.7602 | 0.110484 | 0.05049 | 175
87 | 468.972 | 0.09009 | 0.047718 | 180
87 | 434.7252 | 0.08811 | 0.058806 | 180
87 | 457.5816 | 0.106722 | 0.058212 | 180
87 | 457.2792 | 0.10395 | 0.056232 | 175
87 | 461.8026 | 0.09702 | 0.05445 | 175
87 | 477.6408 | 0.107712 | 0.056628 | 175
87 | 435.9852 | 0.093852 | 0.049302 | 170
87 | 428.8536 | 0.104148 | 0.049896 | 170
87 | 405.6318 | 0.087318 | 0.047124 | 165
87 | 467.5482 | 0.09108 | 0.049302 | 165
87 | 465.8094 | 0.090882 | 0.051876 | 170
87 | 501.0642 | 0.091476 | 0.051678 | 165
74 | 5.886 | 6.081 | 5.697 | 1450
86 | 14.043 | 13.451 | 11.843 | 2700
87 | 0.654 | 0.778 | 0.61 | 145
87 | 746.4492 | 4.428 | 2.51 | 2300
87 | 677.1366 | 4.068 | 2.234 | 2300
87 | 1083.4488 | 4.005 | 2.032 | 2350
86 | 790.083 | 5.435 | 2.224 | 2450
87 | 389.151 | 1.768 | 0.883 | 1000
87 | 396.144 | 1.927 | 0.89 | 1000
87 | 413.1918 | 1.822 | 0.923 | 1050
86 | 403.956 | 1.703 | 0.893 | 1050
87 | 417.6522 | 1.962 | 0.946 | 1100
87 | 417.5766 | 1.809 | 0.844 | 960
87 | 415.296 | 1.884 | 1.019 | 1000
87 | 388.4202 | 1.928 | 0.935 | 1050
86 | 439.551 | 1.946 | 0.919 | 1050
111 | 39.356 | 0.658 | 0.404 | 340
111 | 41.753 | 0.646 | 0.384 | 310
110 | 39.888 | 0.659 | 0.413 | 340
111 | 40.993 | 0.678 | 0.429 | 340
111 | 39.956 | 0.71 | 0.438 | 350
111 | 40.386 | 0.66 | 0.42 | 350
111 | 40.429 | 0.663 | 0.428 | 330
111 | 41.921 | 0.683 | 0.404 | 340
109 | 52.262 | 0.627 | 0.449 | 330
109 | 43.484 | 0.587 | 0.429 | 320
109 | 44.31 | 0.67 | 0.48 | 330
109 | 46.796 | 0.643 | 0.448 | 330
110 | 48.868 | 0.61 | 0.442 | 330
109 | 45.823 | 0.664 | 0.457 | 330
109 | 45.302 | 0.682 | 0.454 | 330
109 | 48.675 | 0.561 | 0.433 | 320
109 | 51.3 | 0.638 | 0.411 | 330
109 | 48.494 | 0.615 | 0.454 | 330
109 | 47.799 | 0.616 | 0.453 | 330
109 | 46.562 | 0.621 | 0.448 | 320
109 | 44.387 | 0.626 | 0.431 | 320
109 | 122.064 | 0.639 | 0.3765 | 460
108 | 125.88 | 0.714 | 0.378 | 470
108 | 120.54 | 0.696 | 0.375 | 440
108 | 118.154 | 0.646 | 0.357 | 440
108 | 118.21 | 0.639 | 0.373 | 450
108 | 120.48 | 0.743 | 0.357 | 440
108 | 116.556 | 0.67 | 0.373 | 450
108 | 115.665 | 0.587 | 0.376 | 450
109 | 125.022 | 0.717 | 0.377 | 460
108 | 117.216 | 0.661 | 0.363 | 450
108 | 124.997 | 0.656 | 0.364 | 460
108 | 123.349 | 0.629 | 0.362 | 450
108 | 117.59 | 0.629 | 0.368 | 450
108 | 116.513 | 0.638 | 0.373 | 450
108 | 122.183 | 0.689 | 0.387 | 460
108 | 127.059 | 0.677 | 0.37 | 450
108 | 135.052 | 0.667 | 0.353 | 450
108 | 138.812 | 0.7425 | 0.374 | 450
109 | 124.963 | 0.648 | 0.391 | 450
89 | 510.6906 | 0.098208 | 0.05544 | 170
88 | 496.125 | 0.108108 | 0.052074 | 170
88 | 476.5194 | 0.106128 | 0.048312 | 175
88 | 411.3144 | 0.096624 | 0.047124 | 165
87 | 447.4386 | 0.083754 | 0.045738 | 165
88 | 455.3136 | 0.09504 | 0.047124 | 170
87 | 459.648 | 0.092664 | 0.04851 | 165
87 | 484.7724 | 0.102366 | 0.04554 | 170
87 | 490.7196 | 0.093852 | 0.053856 | 170
88 | 502.614 | 0.089892 | 0.05049 | 170
87 | 513.0216 | 0.090486 | 0.047718 | 170
88 | 502.5132 | 0.10593 | 0.052272 | 170
88 | 513.3492 | 0.095436 | 0.053064 | 175
87 | 469.728 | 0.103752 | 0.04752 | 170
87 | 493.0002 | 0.09405 | 0.05247 | 170
88 | 459.648 | 0.097614 | 0.046332 | 160
87 | 457.5816 | 0.10692 | 0.052866 | 170
87 | 466.3512 | 0.102564 | 0.050292 | 170
88 | 448.2702 | 0.089496 | 0.053262 | 170
88 | 450.0972 | 0.090684 | 0.046134 | 170
88 | 418.1436 | 0.111078 | 0.04653 | 165
88 | 449.379 | 0.08811 | 0.049698 | 170
87 | 457.4304 | 0.102168 | 0.055242 | 170
75 | 4.236 | 4.219 | 3.612 | 940
88 | 1.951 | 2.054 | 1.807 | 410
88 | 0.772 | 0.897 | 0.862 | 200
85 | 369.7722 | 2.744 | 1.56 | 1350
86 | 367.5168 | 1.966 | 1.323 | 1350
89 | 366.8868 | 2.125 | 1.143 | 1250
86 | 379.9278 | 2.427 | 1.328 | 1200
87 | 464.3604 | 2.449 | 1.318 | 1300
84 | 727.8516 | 3.742 | 2.242 | 2300
86 | 714.8736 | 4.52 | 2.363 | 1950
86 | 396.5346 | 1.607 | 0.787 | 930
86 | 381.6288 | 1.619 | 0.824 | 990
86 | 400.0626 | 1.675 | 0.846 | 950
87 | 432.8478 | 1.992 | 0.874 | 1050
86 | 369.4572 | 2.115 | 0.905 | 1050
87 | 408.7944 | 2.043 | 0.923 | 1050
87 | 392.6664 | 1.863 | 0.91 | 1050
87 | 432.3816 | 1.979 | 0.924 | 1050
86 | 382.0194 | 1.873 | 0.909 | 1050
86 | 484.4322 | 2.028 | 0.962 | 1100
111 | 39.029 | 0.681 | 0.451 | 350
110 | 37.971 | 0.635 | 0.411 | 330
111 | 37.532 | 0.647 | 0.422 | 320
110 | 38.308 | 0.63 | 0.41 | 320
110 | 39.008 | 0.574 | 0.391 | 330
110 | 40.992 | 0.673 | 0.423 | 330
109 | 39.034 | 0.619 | 0.396 | 330
111 | 47.036 | 0.585 | 0.414 | 350
108 | 44.738 | 0.573 | 0.463 | 330
109 | 48.272 | 0.655 | 0.475 | 330
109 | 44.769 | 0.579 | 0.434 | 310
109 | 43.392 | 0.66 | 0.44 | 310
109 | 44.885 | 0.583 | 0.422 | 310
109 | 47.878 | 0.625 | 0.45 | 320
109 | 49.832 | 0.637 | 0.437 | 320
109 | 49.74 | 0.583 | 0.44 | 310
108 | 111.84 | 0.721 | 0.389 | 430
108 | 118.586 | 0.689 | 0.399 | 460
108 | 133.5965 | 0.652 | 0.346 | 430
108 | 127.118 | 0.601 | 0.349 | 420
108 | 130.649 | 0.664 | 0.362 | 440
108 | 125.928 | 0.618 | 0.344 | 420
108 | 129.984 | 0.595 | 0.346 | 440
108 | 133.778 | 0.611 | 0.332 | 440
109 | 122.731 | 0.609 | 0.328 | 440
108 | 122.377 | 0.626 | 0.35 | 450
109 | 125.623 | 0.638 | 0.353 | 450
107 | 120.954 | 0.58 | 0.349 | 440
108 | 125.858 | 0.723 | 0.362 | 450
108 | 126.572 | 0.681 | 0.363 | 450
88 | 562.023 | 0.112068 | 0.05148 | 170
88 | 516.9402 | 0.095238 | 0.051678 | 170
87 | 460.9836 | 0.089694 | 0.053856 | 175
87 | 490.644 | 0.090882 | 0.05049 | 170
87 | 454.7844 | 0.087516 | 0.053262 | 170
88 | 504.7686 | 0.093258 | 0.054054 | 170
88 | 437.8878 | 0.087714 | 0.05049 | 180
88 | 496.0368 | 0.10197 | 0.049302 | 170
87 | 452.8692 | 0.09999 | 0.050688 | 180
88 | 430.479 | 0.092862 | 0.049896 | 175
87 | 440.1936 | 0.099792 | 0.051282 | 170
88 | 441.9576 | 0.111078 | 0.053064 | 175
87 | 460.845 | 0.103752 | 0.055242 | 175
88 | 471.7188 | 0.092664 | 0.053658 | 175
88 | 477.225 | 0.093456 | 0.052074 | 170
88 | 434.7252 | 0.080586 | 0.047916 | 175
88 | 504.1386 | 0.085536 | 0.05247 | 175
87 | 488.88 | 0.094842 | 0.050886 | 175
88 | 522.3078 | 0.088506 | 0.052668 | 170
87 | 460.8072 | 0.083556 | 0.053262 | 170
87 | 434.6244 | 0.088308 | 0.047322 | 165
87 | 469.8918 | 0.097614 | 0.048312 | 170
87 | 459.5724 | 0.091872 | 0.048906 | 170
74 | 7.346 | 6.951 | 6.278 | 1500
85 | 13.17 | 13.553 | 11.458 | 2450
86 | 390.7386 | 1.91 | 1.016 | 1050
87 | 459.144 | 1.813 | 0.911 | 980
87 | 554.8536 | 1.867 | 0.817 | 890
87 | 475.02 | 1.614 | 0.784 | 940
87 | 561.9096 | 1.797 | 0.827 | 1100
87 | 495.873 | 1.637 | 0.891 | 1100
86 | 522.585 | 1.711 | 0.826 | 1100
86 | 533.6478 | 1.641 | 0.802 | 1050
86 | 549.9648 | 1.747 | 0.8055 | 1000
86 | 355.383 | 2.09 | 1.158 | 1300
88 | 396.2574 | 2.158 | 1.172 | 1300
86 | 770.616 | 4.78 | 2.501 | 2300
86 | 737.1378 | 3.904 | 2.227 | 2150
111 | 42.802 | 0.599 | 0.406 | 340
111 | 40.429 | 0.657 | 0.414 | 330
111 | 38.27 | 0.587 | 0.384 | 320
110 | 41.688 | 0.588 | 0.389 | 320
110 | 40.115 | 0.616 | 0.414 | 340
110 | 40.921 | 0.614 | 0.397 | 330
109 | 41.203 | 0.554 | 0.412 | 290
109 | 44.648 | 0.651 | 0.455 | 320
109 | 43.697 | 0.627 | 0.443 | 310
110 | 42.394 | 0.588 | 0.45 | 310
109 | 44.508 | 0.638 | 0.423 | 310
108 | 42.641 | 0.572 | 0.411 | 320
108 | 45.074 | 0.595 | 0.436 | 320
108 | 125.151 | 0.597 | 0.343 | 430
109 | 119.022 | 0.609 | 0.366 | 440
108 | 122.238 | 0.688 | 0.408 | 450
109 | 121.999 | 0.669 | 0.403 | 450
108 | 134.09 | 0.665 | 0.396 | 450
108 | 128.666 | 0.63 | 0.368 | 450
108 | 128.031 | 0.633 | 0.343 | 450
108 | 123.499 | 0.605 | 0.3175 | 440
108 | 111.121 | 0.571 | 0.343 | 450
108 | 123.845 | 0.603 | 0.35 | 460
108 | 128.065 | 0.583 | 0.348 | 470
108 | 125.855 | 0.646 | 0.358 | 460
89 | 450.2736 | 0.08514 | 0.052866 | 175
88 | 496.0368 | 0.087516 | 0.053856 | 170
88 | 472.122 | 0.081774 | 0.048708 | 160
88 | 452.1762 | 0.089694 | 0.052074 | 165
88 | 465.1542 | 0.08514 | 0.050688 | 165
87 | 378.1008 | 0.082566 | 0.049698 | 165
87 | 482.9202 | 0.092268 | 0.048312 | 165
87 | 398.3868 | 0.078408 | 0.049698 | 170
88 | 460.1268 | 0.082764 | 0.048708 | 165
88 | 467.6112 | 0.087714 | 0.051084 | 160
87 | 461.7522 | 0.0891 | 0.051282 | 170
87 | 443.3058 | 0.087912 | 0.05148 | 170
87 | 501.7824 | 0.09009 | 0.05247 | 165
88 | 554.3622 | 0.108306 | 0.056628 | 170
87 | 462.7728 | 0.08712 | 0.05247 | 165
74 | 5.251 | 5.338 | 5.443 | 1300
75 | 3.407 | 3.628 | 3.452 | 790
88 | 1.903 | 2.081 | 1.814 | 390
86 | 626.3334 | 2.239 | 1.04 | 1100
87 | 496.502 | 1.823 | 0.947 | 1050
86 | 553.9212 | 1.979 | 0.975 | 1100
87 | 556.1892 | 1.653 | 0.881 | 1050
86 | 586.8198 | 1.848 | 0.945 | 2050
86 | 541.1448 | 1.949 | 0.893 | 1150
87 | 641.2644 | 1.897 | 0.89 | 1150
87 | 568.8774 | 2.113 | 0.855 | 1150
86 | 610.5582 | 1.849 | 0.895 | 1150
87 | 637.0938 | 1.782 | 0.984 | 1150
87 | 309.3678 | 2.306 | 1.22 | 1300
87 | 402.4755 | 2.028 | 1.168 | 1250
87 | 752.8878 | 4.374 | 2.318 | 2100
87 | 655.8048 | 4.926 | 2.403 | 2050
109 | 37.922 | 0.608 | 0.402 | 340
110 | 44.885 | 0.672 | 0.43 | 350
110 | 42.828 | 0.613 | 0.403 | 340
110 | 40.847 | 0.662 | 0.396 | 330
109 | 40.744 | 0.622 | 0.403 | 330
111 | 42.056 | 0.542 | 0.419 | 340
108 | 44.532 | 0.546 | 0.437 | 310
108 | 44.096 | 0.602 | 0.433 | 310
109 | 46.277 | 0.546 | 0.412 | 310
108 | 44.597 | 0.607 | 0.446 | 330
109 | 45.649 | 0.591 | 0.481 | 330
108 | 45.348 | 0.626 | 0.452 | 330
108 | 45.153 | 0.618 | 0.451 | 320
109 | 47.812 | 0.627 | 0.45 | 320
108 | 117.734 | 0.712 | 0.401 | 445
108 | 132.872 | 0.58 | 0.363 | 450
108 | 141.543 | 0.599 | 0.348 | 440
108 | 136.532 | 0.661 | 0.343 | 460
108 | 133.276 | 0.62 | 0.352 | 440
108 | 132.053 | 0.602 | 0.365 | 450
108 | 128.826 | 0.598 | 0.354 | 440
108 | 130.794 | 0.672 | 0.362 | 440
88 | 515.6298 | 0.08019 | 0.057618 | 180
88 | 484.3314 | 0.088704 | 0.049302 | 160
88 | 451.5714 | 0.099396 | 0.052272 | 170
88 | 457.9722 | 0.086328 | 0.053262 | 165
88 | 507.717 | 0.100584 | 0.050688 | 165
88 | 461.0088 | 0.083952 | 0.046728 | 160
88 | 468.6192 | 0.089298 | 0.048114 | 160
87 | 465.4692 | 0.09306 | 0.048114 | 160
88 | 471.0384 | 0.083952 | 0.045738 | 165
88 | 463.7808 | 0.08811 | 0.050292 | 165
87 | 421.3062 | 0.085734 | 0.048708 | 170
87 | 506.5704 | 0.116226 | 0.052866 | 170
87 | 491.4126 | 0.087714 | 0.049896 | 170
87 | 490.5684 | 0.088506 | 0.048114 | 170
73 | 4.067 | 4.676 | 3.866 | 940
88 | 0.816 | 0.852 | 0.661 | 175
87 | 1.063 | 1.078 | 1.072 | 220
86 | 532.1106 | 2.014 | 0.952 | 1050
86 | 547.029 | 1.633 | 0.887 | 1100
87 | 560.9268 | 2.37 | 1.042 | 1100
87 | 507.4524 | 2.24 | 0.98 | 1100
87 | 589.1508 | 2.3 | 0.978 | 1200
87 | 541.7748 | 2.104 | 0.945 | 1200
87 | 598.437 | 1.951 | 0.944 | 1150
86 | 346.2606 | 2.261 | 1.269 | 1350
87 | 363.8502 | 2.256 | 1.169 | 1300
86 | 273.2814 | 1.9 | 1.18 | 1200
109 | 50.934 | 0.944 | 0.649 | 460
109 | 49.025 | 0.965 | 0.693 | 460
109 | 48.747 | 0.938 | 0.647 | 450
110 | 42.198 | 0.616 | 0.468 | 340
110 | 42.399 | 0.713 | 0.452 | 330
110 | 43.143 | 0.711 | 0.423 | 340
110 | 42.428 | 0.64 | 0.386 | 330
110 | 42.04 | 0.654 | 0.38 | 330
110 | 47.228 | 0.573 | 0.372 | 340
110 | 45.692 | 0.595 | 0.348 | 340
109 | 44.919 | 0.612 | 0.39 | 360
110 | 42.604 | 0.638 | 0.3525 | 350
110 | 37.782 | 0.593 | 0.3985 | 350
111 | 45.599 | 0.726 | 0.397 | 370
109 | 43.224 | 0.544 | 0.435 | 330
109 | 45.546 | 0.61 | 0.429 | 320
109 | 49.579 | 0.568 | 0.431 | 320
109 | 47.622 | 0.641 | 0.441 | 340
108 | 51.038 | 0.601 | 0.43 | 330
108 | 49.223 | 0.571 | 0.416 | 330
109 | 49.478 | 0.533 | 0.412 | 320
109 | 49.449 | 0.594 | 0.434 | 340
108 | 127.893 | 0.685 | 0.35 | 500
108 | 120.825 | 0.612 | 0.327 | 440
109 | 124.202 | 0.711 | 0.389 | 470
109 | 116.346 | 0.722 | 0.352 | 450
107 | 117.585 | 0.645 | 0.361 | 460
108 | 122.639 | 0.724 | 0.364 | 480
108 | 114.875 | 0.659 | 0.43 | 450
107 | 117.91 | 0.72 | 0.435 | 470
107 | 114.846 | 0.678 | 0.383 | 430
107 | 122.766 | 0.61 | 0.366 | 450
107 | 112.443 | 0.5115 | 0.3025 | 420
86 | 353.5056 | 0.06336 | 0.039996 | 165
86 | 470.8368 | 0.085734 | 0.05247 | 180
86 | 424.9728 | 0.094644 | 0.052272 | 180
87 | 469.8918 | 0.116028 | 0.05148 | 175
87 | 448.8624 | 0.09999 | 0.05643 | 180
86 | 528.2361 | 0.100782 | 0.051678 | 180
87 | 522.522 | 0.10395 | 0.05544 | 185
87 | 508.725 | 0.103356 | 0.054648 | 180
87 | 483.9534 | 0.09702 | 0.047718 | 180
88 | 532.9422 | 0.098208 | 0.054252 | 175
87 | 502.7652 | 0.100584 | 0.052272 | 180
87 | 531.531 | 0.106524 | 0.056826 | 180
87 | 484.155 | 0.086328 | 0.048906 | 175
87 | 493.8066 | 0.091476 | 0.05049 | 180
87 | 502.5258 | 0.089892 | 0.05049 | 175
86 | 500.4846 | 0.09306 | 0.050094 | 170
87 | 537.6231 | 0.092664 | 0.05346 | 170
87 | 506.4444 | 0.100188 | 0.054252 | 170
87 | 480.5892 | 0.078903 | 0.049896 | 160
88 | 401.2344 | 0.09207 | 0.05049 | 165
87 | 328.6584 | 0.07524 | 0.04653 | 165
86 | 400.2516 | 0.073854 | 0.045342 | 165
75 | 6.018 | 5.214 | 5.09 | 1300
86 | 12.909 | 12.946 | 11.237 | 2350
74 | 3.987 | 3.713 | 3.751 | 830
86 | 491.9166 | 1.827 | 0.911 | 980
86 | 342.7326 | 1.435 | 0.826 | 810
87 | 381.7422 | 1.6 | 0.769 | 870
86 | 373.968 | 1.57 | 0.835 | 950
86 | 789.8562 | 4.899 | 2.292 | 2300
110 | 45.704 | 0.662 | 0.435 | 340
110 | 43.117 | 0.614 | 0.395 | 330
111 | 39.093 | 0.59 | 0.385 | 320
110 | 36.655 | 0.586 | 0.374 | 340
109 | 38.969 | 0.599 | 0.393 | 340
110 | 36.789 | 0.632 | 0.385 | 350
108 | 38.397 | 0.54 | 0.429 | 330
109 | 40.205 | 0.587 | 0.447 | 330
109 | 41.052 | 0.561 | 0.44 | 340
108 | 42.925 | 0.601 | 0.433 | 340
108 | 45.279 | 0.627 | 0.462 | 340
107 | 43.229 | 0.752 | 0.475 | 350
108 | 42.571 | 0.586 | 0.428 | 320
108 | 113.183 | 0.616 | 0.373 | 440
108 | 56.8665 | 0.664 | 0.366 | 450
108 | 119.95 | 0.722 | 0.409 | 450
107 | 115.717 | 0.654 | 0.397 | 470
108 | 115.1766 | 0.639 | 0.381666667 | 450
108 | 126.441 | 0.630666667 | 0.379 | 470
107 | 117.174 | 0.623 | 0.409666667 | 460
108 | 129.286 | 0.692 | 0.377 | 450
108 | 118.717 | 0.677333333 | 0.356666667 | 460
109 | 119.442 | 0.649666667 | 0.385 | 460
90 | 452.1888 | 0.080982 | 0.051216 | 185
88 | 458.1864 | 0.090486 | 0.049896 | 165
88 | 483.336 | 0.094512 | 0.048972 | 170
87 | 452.4156 | 0.096624 | 0.051876 | 170
87 | 415.9008 | 0.097614 | 0.052272 | 170
87 | 440.4078 | 0.089496 | 0.05049 | 175
87 | 474.3816 | 0.09735 | 0.049962 | 175
87 | 439.0848 | 0.08877 | 0.048708 | 165
87 | 457.8462 | 0.084678 | 0.053262 | 170
87 | 460.8324 | 0.082764 | 0.05049 | 170
88 | 437.3166 | 0.095568 | 0.051282 | 170
87 | 446.5692 | 0.095502 | 0.050952 | 170
87 | 405.2538 | 0.092268 | 0.05148 | 170
87 | 469.917 | 0.094446 | 0.051678 | 175
87 | 445.1706 | 0.097614 | 0.052668 | 170
87 | 522.0054 | 0.093258 | 0.052272 | 175
88 | 478.5858 | 0.099198 | 0.054186 | 180
87 | 472.185 | 0.097812 | 0.051282 | 175
88 | 427.6818 | 0.105336 | 0.051876 | 175
87 | 472.4874 | 0.081972 | 0.051876 | 165
88 | 505.6254 | 0.08283 | 0.054912 | 175
87 | 466.7418 | 0.111078 | 0.05247 | 175
87 | 497.6244 | 0.095436 | 0.051876 | 170
73 | 5.276 | 5.976 | 5.758 | 1500
86 | 13.921 | 14.042 | 12.38 | 2650
88 | 0.913 | 1.012666667 | 0.847666667 | 210
88 | 1.21 | 1.263 | 1.09 | 240
87 | 449.8578 | 1.778 | 0.884 | 950
87 | 383.8212 | 1.807 | 0.83 | 910
87 | 434.9898 | 2.078 | 0.844 | 924.507
86 | 424.7838 | 2.102666667 | 0.849666667 | 976
87 | 443.9064 | 1.611333333 | 0.825 | 973.241
87 | 467.46 | 2.043333333 | 0.834 | 1050
87 | 486.6624 | 1.721 | 0.8155 | 960
87 | 486.0576 | 2.084333333 | 0.882666667 | 987.29
87 | 451.7562 | 1.598666667 | 0.81 | 940
87 | 438.7152 | 1.861666667 | 0.850333333 | 1000
87 | 431.571 | 1.931 | 0.832666667 | 1000
86 | 309.0024 | 2.379666667 | 1.252333333 | 1350
88 | 299.8926 | 2.408333333 | 1.106333333 | 1350
86 | 338.8518 | 2.149 | 1.2 | 1300
87 | 729.6534 | 4.358666667 | 2.225 | 2350
109 | 43.44866667 | 0.978666667 | 0.706 | 440
108 | 45.297 | 0.665 | 0.659 | 430
110 | 37.727 | 0.659 | 0.434 | 340
110 | 41.057 | 0.6985 | 0.443 | 340
111 | 40.17333333 | 0.644666667 | 0.435333333 | 340
109 | 45.789 | 0.675333333 | 0.514666667 | 340
109 | 45.98333333 | 0.647 | 0.474333333 | 330
109 | 48.11166667 | 0.578666667 | 0.456666667 | 320
109 | 52.96366667 | 0.635 | 0.408333333 | 300
109 | 50.39366667 | 0.643666667 | 0.44 | 320
108 | 117.7783333 | 0.646666667 | 0.366 | 430
108 | 116.3686667 | 0.643333333 | 0.361 | 420
93 | 472.71 | 0.089496 | 0.054978 | 195
88 | 453.2682 | 0.080718 | 0.04389 | 135
88 | 487.3428 | 0.090156 | 0.056694 | 175
88 | 447.9174 | 0.102894 | 0.053262 | 165
87 | 463.4364 | 0.08877 | 0.04752 | 155
88 | 464.226 | 0.085602 | 0.04884 | 165
87 | 441.9408 | 0.106524 | 0.052272 | 170
88 | 505.1214 | 0.088902 | 0.053196 | 170
87 | 486.3768 | 0.102894 | 0.050028 | 165
87 | 430.9872 | 0.108966 | 0.052932 | 170
88 | 480.9588 | 0.08976 | 0.051942 | 165
88 | 405.7536 | 0.095304 | 0.05379 | 170
87 | 477.792 | 0.109164 | 0.054846 | 175
87 | 432.684 | 0.086394 | 0.053394 | 170
74 | 7.040666667 | 6.792333333 | 5.631 | 1500
75 | 4.093 | 3.742 | 3.761333333 | 910
88 | 0.628 | 0.765666667 | 0.711333333 | 175
87 | 421.974 | 1.443 | 0.818666667 | 920
87 | 441.8778 | 1.75 | 0.903333333 | 970
87 | 437.1528 | 1.8 | 0.7975 | 920
87 | 407.9628 | 1.545333333 | 0.836 | 960
88 | 402.4566 | 1.692666667 | 0.876333333 | 1050
87 | 465.8094 | 2.174666667 | 0.868333333 | 1050
87 | 434.196 | 1.772 | 0.865666667 | 1000
87 | 483.42 | 2.037333333 | 0.873333333 | 1050
87 | 423.8514 | 1.981 | 0.875333333 | 1050
88 | 412.0452 | 2.349666667 | 1.153333333 | 1300
88 | 271.6434 | 2.008333333 | 1.180666667 | 1250
109 | 55.01633333 | 0.941 | 0.656666667 | 470
108 | 41.66833333 | 0.835333333 | 0.692333333 | 440
110 | 35.36033333 | 0.655333333 | 0.471 | 330
110 | 37.45366667 | 0.660666667 | 0.468333333 | 330
110 | 37.312 | 0.617333333 | 0.424333333 | 330
110 | 40.01233333 | 0.658333333 | 0.414333333 | 330
110 | 39.639 | 0.574333333 | 0.376 | 330
110 | 42.489 | 0.627 | 0.408 | 360
109 | 41.203 | 0.596666667 | 0.461666667 | 340
109 | 41.53366667 | 0.614 | 0.437333333 | 336.493
109 | 40.12266667 | 0.571333333 | 0.423666667 | 300
109 | 46.60833333 | 0.596666667 | 0.397 | 319.7
109 | 42.967 | 0.567333333 | 0.440666667 | 330
109 | 46.50566667 | 0.651 | 0.466 | 340
108 | 117.0983333 | 0.606666667 | 0.365333333 | 450
108 | 110.7876667 | 0.545666667 | 0.361666667 | 440
108 | 113.662 | 0.590666667 | 0.363666667 | 440
108 | 139.23 | 0.599666667 | 0.337666667 | 450
108 | 137.425 | 0.618666667 | 0.342 | 460
108 | 136.502 | 0.612666667 | 0.343666667 | 460
108 | 130.7413333 | 0.643666667 | 0.35 | 470
108 | 130.3863333 | 0.517333333 | 0.331333333 | 450
108 | 135.5446667 | 0.611 | 0.37 | 470
108 | 128.876 | 0.653666667 | 0.366333333 | 470
89 | 408.5508 | 0.094908 | 0.053988 | 180
89 | 433.5492 | 0.082566 | 0.050292 | 165
87 | 566.2524 | 0.091476 | 0.051282 | 170
87 | 432.3606 | 0.096426 | 0.053328 | 170
87 | 432.915 | 0.089892 | 0.053856 | 175
87 | 511.245 | 0.09108 | 0.053526 | 170
87 | 437.9718 | 0.088506 | 0.057288 | 175
86 | 13.295 | 13.04166667 | 11.276 | 2500
88 | 2.178 | 2.022 | 1.900333333 | 430
88 | 0.899 | 1.013666667 | 0.849666667 | 195
87 | 547.533 | 1.778666667 | 0.792 | 990
87 | 485.1462 | 1.826 | 0.918666667 | 1000
87 | 474.1212 | 1.810333333 | 0.821333333 | 960
87 | 487.263 | 2.003 | 0.862666667 | 1000
87 | 526.4112 | 1.815333333 | 0.835 | 1050
86 | 477.7206 | 2.027666667 | 0.901333333 | 1100
87 | 527.1462 | 2.013 | 0.877 | 1100
86 | 516.1002 | 2.003333333 | 0.898 | 1050
87 | 506.7216 | 2.104333333 | 0.888333333 | 1150
86 | 574.056 | 1.906333333 | 0.892 | 1100
86 | 490.7112 | 1.892333333 | 0.901666667 | 1100
88 | 303.6264 | 2.195 | 1.188 | 1250
88 | 325.584 | 2.271333333 | 1.210666667 | 1250
101 | 46.62333333 | 0.558333333 | 0.381666667 | 460
110 | 40.95 | 0.635333333 | 0.351 | 320
110 | 45.925 | 0.709666667 | 0.448666667 | 360
110 | 37.23433333 | 0.586666667 | 0.382333333 | 320
111 | 42.818 | 0.614 | 0.398333333 | 320
111 | 41.45133333 | 0.608 | 0.393 | 320
110 | 42.38066667 | 0.627666667 | 0.416 | 340
111 | 42.004 | 0.606 | 0.408333333 | 330
109 | 43.63633333 | 0.644 | 0.459 | 330
110 | 45.806 | 0.620333333 | 0.468333333 | 340
109 | 44.288 | 0.62 | 0.469333333 | 330
109 | 47.107 | 0.630666667 | 0.480333333 | 340
109 | 43.95866667 | 0.682 | 0.484 | 340
109 | 43.513 | 0.645666667 | 0.455666667 | 330
109 | 43.83733333 | 0.669666667 | 0.477666667 | 340
108 | 143.876 | 0.707 | 0.391333333 | 500
108 | 136.33 | 0.759666667 | 0.344 | 450
108 | 132.1423333 | 0.626333333 | 0.363666667 | 450
107 | 126.0083333 | 0.629333333 | 0.355666667 | 450
109 | 119.566 | 0.677 | 0.333333333 | 450
108 | 126.1663333 | 0.662333333 | 0.367 | 450
108 | 120.7146667 | 0.614 | 0.335333333 | 440
108 | 120.4236667 | 0.664333333 | 0.361 | 460
108 | 118.7516667 | 0.693333333 | 0.359666667 | 460
108 | 132.6936667 | 0.653333333 | 0.349 | 450
108 | 117.816 | 0.719 | 0.353 | 450
108 | 128.3133333 | 0.751666667 | 0.358 | 460
91 | 458.3082 | 0.086262 | 0.051876 | 175
90 | 458.5266 | 0.105534 | 0.063228 | 190
88 | 500.0184 | 0.107646 | 0.05412 | 185
88 | 521.8416 | 0.107382 | 0.05478 | 175
88 | 448.9968 | 0.10197 | 0.054318 | 170
88 | 472.0128 | 0.083292 | 0.052866 | 170
88 | 399.1596 | 0.083424 | 0.052734 | 165
87 | 446.0568 | 0.08844 | 0.049962 | 170
87 | 461.8698 | 0.086262 | 0.051282 | 170
86 | 461.727 | 0.090222 | 0.05181 | 160
88 | 447.8796 | 0.09867 | 0.052932 | 170
87 | 485.3394 | 0.086262 | 0.04983 | 165
87 | 423.4062 | 0.09471 | 0.04983 | 160
87 | 456.708 | 0.093324 | 0.051546 | 165
88 | 425.5314 | 0.093786 | 0.05181 | 165
88 | 466.0194 | 0.096294 | 0.052404 | 165
88 | 450.4794 | 0.097482 | 0.050358 | 160
88 | 470.8704 | 0.113718 | 0.051942 | 170
86 | 14.47933333 | 14.164 | 11.67766667 | 2500
87 | 1.816333333 | 1.976666667 | 1.913666667 | 440
88 | 1.334333333 | 1.223 | 1.127333333 | 250
87 | 402.2214 | 1.479 | 0.773 | 630
87 | 424.3764 | 1.686 | 0.921 | 820
87 | 464.31 | 1.81 | 0.866333333 | 990
86 | 577.5756 | 1.517333333 | 0.901333333 | 1050
87 | 444.822 | 1.762 | 0.897 | 1050
86 | 507.5238 | 1.947 | 0.973666667 | 1150
86 | 487.1244 | 2.008333333 | 0.981 | 1150
87 | 524.3112 | 1.763333333 | 0.931 | 1100
86 | 563.0478 | 2.282 | 0.914666667 | 1150
87 | 534.8994 | 2.087333333 | 0.969 | 1100
86 | 818.1138 | 4.916333333 | 2.467333333 | 2500
88 | 827.9628 | 4.192 | 2.404666667 | 2350
86 | 737.5788 | 4.579333333 | 2.389 | 2300
108 | 42.576 | 0.863 | 0.682666667 | 450
108 | 43.64033333 | 0.802333333 | 0.639333333 | 420
110 | 40.94033333 | 0.669333333 | 0.412333333 | 310
110 | 39.96633333 | 0.631 | 0.407333333 | 320
111 | 36.551 | 0.612333333 | 0.407666667 | 320
110 | 38.743 | 0.647 | 0.415 | 330
110 | 35.646 | 0.646333333 | 0.386333333 | 300
110 | 40.15733333 | 0.596333333 | 0.377333333 | 330
110 | 40.33066667 | 0.634 | 0.397333333 | 340
108 | 43.844 | 0.607666667 | 0.446333333 | 330
109 | 48.99333333 | 0.59 | 0.438666667 | 320
109 | 48.73933333 | 0.68 | 0.466 | 330
109 | 48.04166667 | 0.673 | 0.458 | 330
108 | 51.04233333 | 0.632666667 | 0.436 | 330
108 | 48.47633333 | 0.617333333 | 0.453 | 330
109 | 44.471 | 0.631333333 | 0.419666667 | 330
108 | 52.47966667 | 0.645666667 | 0.427 | 320
108 | 130.2813333 | 0.816666667 | 0.386333333 | 460
108 | 127.5356667 | 0.762666667 | 0.395666667 | 460
108 | 112.5456667 | 0.743333333 | 0.356333333 | 460
107 | 122.514 | 0.708666667 | 0.412333333 | 480
109 | 122.042 | 0.737666667 | 0.408333333 | 460
107 | 128.9543333 | 0.695333333 | 0.359 | 450
108 | 128.327 | 0.690333333 | 0.375 | 450
108 | 115.4493333 | 0.629333333 | 0.383333333 | 450
108 | 118.1816667 | 0.769333333 | 0.364666667 | 460
108 | 120.163 | 0.742333333 | 0.384333333 | 460
108 | 124.4366667 | 0.909 | 0.381 | 460
108 | 118.803 | 0.708666667 | 0.360666667 | 450
108 | 121.3073333 | 0.702333333 | 0.363666667 | 450
90 | 436.3548 | 0.09933 | 0.058212 | 180
89 | 407.8452 | 0.097416 | 0.057948 | 180
87 | 471.2484 | 0.08382 | 0.050226 | 165
87 | 444.6792 | 0.082302 | 0.053196 | 170
88 | 455.2674 | 0.09207 | 0.05247 | 170
87 | 465.78 | 0.09174 | 0.053922 | 170
87 | 498.057 | 0.106326 | 0.053064 | 170
87 | 463.89 | 0.097482 | 0.054582 | 180
87 | 499.3002 | 0.093192 | 0.051348 | 170
88 | 437.01 | 0.093654 | 0.0528 | 170
87 | 490.9044 | 0.102498 | 0.051018 | 165
87 | 454.02 | 0.097548 | 0.054252 | 170
87 | 469.2534 | 0.093852 | 0.048708 | 160
87 | 473.1048 | 0.086658 | 0.051678 | 165
87 | 434.196 | 0.130944 | 0.05148 | 160
87 | 463.8816 | 0.087648 | 0.051942 | 170
86 | 458.2536 | 0.099528 | 0.051282 | 165
87 | 426.8544 | 0.092796 | 0.053262 | 170
88 | 465.1416 | 0.11055 | 0.053724 | 170
87 | 449.6814 | 0.09933 | 0.050028 | 165
87 | 496.8054 | 0.092004 | 0.051348 | 170
87 | 479.1696 | 0.092994 | 0.052866 | 170
87 | 463.1466 | 0.090486 | 0.050688 | 170
87 | 418.4292 | 0.105864 | 0.053592 | 170
87 | 468.6192 | 0.075504 | 0.046992 | 165
87 | 473.7852 | 0.096756 | 0.05214 | 170
87 | 470.2194 | 0.078738 | 0.048246 | 165
87 | 457.107 | 0.085866 | 0.05082 | 170
88 | 0.796 | 0.867666667 | 0.868666667 | 205
88 | 238.0224 | 1.426666667 | 1.059 | 430
87 | 272.0634 | 1.322666667 | 0.862 | 600
87 | 482.3364 | 2.040666667 | 0.930666667 | 980
87 | 604.3338 | 1.952 | 0.850333333 | 1050
87 | 550.7712 | 1.937333333 | 0.830333333 | 1050
88 | 578.9112 | 2.149666667 | 0.886333333 | 1100
87 | 525.5208 | 2.135333333 | 0.960666667 | 1100
87 | 555.0132 | 1.706 | 0.930666667 | 1050
87 | 594.405 | 2.019666667 | 0.967 | 1150
87 | 657.7956 | 4.117 | 2.222 | 2150
87 | 759.2424 | 3.961333333 | 2.185666667 | 2200
109 | 42.10933333 | 0.743 | 0.641666667 | 430
111 | 40.883 | 0.657333333 | 0.476333333 | 350
110 | 39.97366667 | 0.714333333 | 0.463 | 340
110 | 38.277 | 0.658 | 0.433333333 | 340
110 | 38.20433333 | 0.634666667 | 0.432 | 340
111 | 37.44533333 | 0.626333333 | 0.419333333 | 340
110 | 40.60633333 | 0.671333333 | 0.415 | 340
111 | 40.63766667 | 0.633666667 | 0.409 | 340
109 | 45.23533333 | 0.621 | 0.474666667 | 330
109 | 49.013 | 0.612666667 | 0.475 | 350
109 | 46.62933333 | 0.623333333 | 0.461 | 340
109 | 50.39 | 0.639 | 0.475 | 350
109 | 43.968 | 0.680666667 | 0.485 | 340
108 | 48.27966667 | 0.65 | 0.485 | 350
108 | 135.1433333 | 0.664333333 | 0.386 | 510
108 | 130.827 | 0.639 | 0.397666667 | 460
108 | 113.6156667 | 0.708 | 0.399333333 | 460
108 | 114.6373333 | 0.8015 | 0.383666667 | 460
108 | 138.042 | 0.664 | 0.382333333 | 460
108 | 115.23 | 0.803333333 | 0.394666667 | 460
107 | 128.043 | 0.645 | 0.38 | 450
108 | 114.2913333 | 0.644666667 | 0.401 | 460
108 | 115.1653333 | 0.647 | 0.387333333 | 460
108 | 134.5366667 | 0.803333333 | 0.382333333 | 470
108 | 120.874 | 0.702333333 | 0.391 | 460
90 | 519.141 | 0.078606 | 0.048642 | 165
87 | 492.471 | 0.095304 | 0.051744 | 170
87 | 418.0302 | 0.09471 | 0.05214 | 165
88 | 473.592 | 0.093126 | 0.05082 | 165
87 | 549.7968 | 0.092004 | 0.054714 | 175
87 | 545.8404 | 0.094776 | 0.051282 | 170
87 | 422.9778 | 0.092004 | 0.053658 | 170
87 | 470.6982 | 0.085668 | 0.048642 | 160
87 | 504.0966 | 0.09933 | 0.052272 | 160
87 | 507.7254 | 0.086196 | 0.048444 | 165
87 | 516.5034 | 0.11319 | 0.04818 | 160
87 | 471.9288 | 0.08547 | 0.04554 | 170
88 | 471.1686 | 0.08745 | 0.052206 | 170
87 | 445.41 | 0.096426 | 0.049962 | 165
87 | 470.358 | 0.083754 | 0.053394 | 175
87 | 482.0508 | 0.088836 | 0.052932 | 170
87 | 482.0046 | 0.0924 | 0.05412 | 170
87 | 448.98 | 0.099858 | 0.052602 | 170
87 | 471.6138 | 0.10527 | 0.052206 | 165
88 | 466.9266 | 0.089694 | 0.051282 | 165
88 | 473.9322 | 0.091806 | 0.054582 | 170
88 | 465.591 | 0.094248 | 0.052206 | 165
87 | 496.2048 | 0.084414 | 0.0561 | 165
88 | 462.6048 | 0.088704 | 0.053526 | 165
87 | 474.5874 | 0.092532 | 0.052734 | 165
87 | 436.7748 | 0.08844 | 0.05148 | 170
87 | 470.9754 | 0.113586 | 0.054516 | 170
87 | 485.6754 | 0.092466 | 0.054582 | 170
87 | 419.6598 | 0.096756 | 0.057552 | 170
73 | 6.568666667 | 6.892 | 5.897333333 | 1600
86 | 14.823 | 14.61233333 | 12.38933333 | 2900
75 | 4.109 | 4.12 | 3.637666667 | 890
87 | 500.1486 | 1.841 | 0.956333333 | 1000
87 | 488.2122 | 1.758 | 0.878333333 | 1000
87 | 484.3314 | 2.003 | 0.861 | 1050
86 | 480.2406 | 1.755 | 0.893666667 | 1100
87 | 466.2252 | 2.078666667 | 0.927666667 | 1100
87 | 503.9496 | 1.813333333 | 0.925 | 1100
86 | 485.646 | 1.922 | 0.898 | 1100
87 | 510.762 | 1.703 | 0.873 | 1100
87 | 485.0328 | 1.749 | 0.909666667 | 1100
87 | 302.2488 | 2.306 | 1.344 | 1350
86 | 324.66 | 2.151333333 | 1.269333333 | 1300
88 | 295.7766 | 2.376666667 | 1.246333333 | 1350
87 | 662.3316 | 4.136333333 | 2.388333333 | 2300
86 | 638.5344 | 4.091666667 | 2.192333333 | 2200
109 | 44.38933333 | 0.772 | 0.637666667 | 430
110 | 40.56633333 | 0.685333333 | 0.506333333 | 360
111 | 36.60633333 | 0.612 | 0.438666667 | 330
110 | 39.03733333 | 0.676333333 | 0.463333333 | 340
111 | 40.53733333 | 0.665666667 | 0.432 | 340
110 | 38.72066667 | 0.665333333 | 0.446333333 | 340
110 | 39.711 | 0.703666667 | 0.440333333 | 340
110 | 40.882 | 0.722666667 | 0.440333333 | 330
109 | 43.26133333 | 0.596666667 | 0.469333333 | 320
109 | 47.60233333 | 0.672333333 | 0.459333333 | 320
108 | 53.59633333 | 0.683333333 | 0.446 | 340
108 | 47.611 | 0.583 | 0.443666667 | 320
108 | 47.05033333 | 0.599333333 | 0.449333333 | 330
109 | 47.10466667 | 0.660333333 | 0.445666667 | 330
109 | 47.79733333 | 0.647 | 0.440666667 | 320
109 | 51.34066667 | 0.634333333 | 0.457 | 330
108 | 124.7663333 | 0.663333333 | 0.370333333 | 450
109 | 124.1963333 | 0.705 | 0.380666667 | 450
108 | 117.292 | 0.634666667 | 0.382 | 450
108 | 122.7386667 | 0.658666667 | 0.365333333 | 440
108 | 111.013 | 0.669666667 | 0.396 | 515
107 | 121.4363333 | 0.745 | 0.370666667 | 450
108 | 120.743 | 0.669 | 0.378333333 | 450
107 | 123.0513333 | 0.673 | 0.368666667 | 450
90 | 504.021 | 0.098472 | 0.054846 | 170
89 | 429.7944 | 0.104346 | 0.0561 | 175
88 | 485.184 | 0.089496 | 0.05148 | 165
88 | 495.9612 | 0.092994 | 0.049698 | 170
88 | 472.8528 | 0.076692 | 0.04818 | 160
88 | 486.339 | 0.08712 | 0.05214 | 165
88 | 466.452 | 0.084084 | 0.052932 | 165
88 | 431.6718 | 0.08316 | 0.05082 | 170
87 | 526.7094 | 0.095766 | 0.052602 | 165
87 | 485.7678 | 0.089298 | 0.05016 | 160
87 | 511.287 | 0.097878 | 0.053724 | 170
88 | 443.9274 | 0.097284 | 0.053328 | 170
88 | 448.5348 | 0.080652 | 0.049236 | 160
87 | 442.1214 | 0.078672 | 0.0462 | 155
87 | 521.1948 | 0.084282 | 0.047982 | 160
88 | 472.4622 | 0.148104 | 0.050358 | 165
88 | 473.0502 | 0.11583 | 0.050556 | 165
87 | 479.388 | 0.087648 | 0.051414 | 165
87 | 504.2856 | 0.094908 | 0.0528 | 170
88 | 464.1588 | 0.08184 | 0.049038 | 170
87 | 458.6022 | 0.096426 | 0.050688 | 160
87 | 439.173 | 0.088176 | 0.054054 | 165
87 | 446.8422 | 0.096558 | 0.051018 | 165
74 | 6.431333333 | 5.671666667 | 5.475333333 | 1400
84 | 13.474 | 14.63466667 | 11.95733333 | 2700
87 | 473.1552 | 1.512 | 0.882666667 | 935
87 | 494.8356 | 2.603333333 | 0.898333333 | 1000
87 | 441.2436 | 1.845333333 | 0.926 | 1050
86 | 440.5422 | 2.131 | 0.930666667 | 1100
87 | 477.33 | 2.1565 | 0.982333333 | 1150
87 | 437.0688 | 2.220666667 | 0.951333333 | 1100
87 | 429.03 | 1.848333333 | 0.926666667 | 1050
86 | 317.8056 | 2.142 | 1.323333333 | 1300
88 | 334.0764 | 2.100333333 | 1.269666667 | 1300
87 | 332.325 | 2.131333333 | 1.268 | 1300
85 | 761.3592 | 4.096333333 | 2.194 | 2250
86 | 771.1746 | 4.931 | 2.182333333 | 2150
110 | 43.75666667 | 0.626666667 | 0.347 | 350
110 | 44.478 | 0.688666667 | 0.478 | 360
110 | 41.806 | 0.699 | 0.425 | 330
110 | 38.20266667 | 0.643666667 | 0.425666667 | 330
111 | 38.879 | 0.634666667 | 0.401 | 320
108 | 44.35933333 | 0.605333333 | 0.419333333 | 310
109 | 50.454 | 0.586 | 0.449 | 320
109 | 46.86766667 | 0.584 | 0.438666667 | 321.54
109 | 45.268 | 0.620333333 | 0.427 | 320
109 | 47.32133333 | 0.638666667 | 0.428 | 320
109 | 45.74866667 | 0.594 | 0.414 | 320
108 | 113.6633333 | 0.616666667 | 0.358333333 | 450
108 | 119.4523333 | 0.681333333 | 0.365666667 | 460
108 | 120.601 | 0.641333333 | 0.343666667 | 440
108 | 118.4586667 | 0.695333333 | 0.336333333 | 440
109 | 118.6293333 | 0.677 | 0.350666667 | 446.22
108 | 115.4233333 | 0.733666667 | 0.348666667 | 440
108 | 123.3653333 | 0.628666667 | 0.340666667 | 437.6
109 | 123.9783333 | 0.698333333 | 0.345 | 440
73 | 5.939333333 | 4.806666667 | 5.274 | 1300
86 | 13.21633333 | 14.14466667 | 11.61966667 | 2600
76 | 3.836666667 | 3.465333333 | 3.504 | 850
88 | 1.937 | 2.254333333 | 1.896 | 420
87 | 0.780333333 | 0.987666667 | 0.873666667 | 200
88 | 0.920333333 | 0.854333333 | 0.744333333 | 180
86 | 417.9252 | 1.5575 | 0.836666667 | 988.89
87 | 487.1244 | 1.941666667 | 0.996333333 | 1000
87 | 461.601 | 2.066666667 | 0.986666667 | 1047.75
87 | 481.551 | 1.952333333 | 0.999 | 1111.99
87 | 452.7096 | 1.949333333 | 0.920666667 | 1100
87 | 478.7328 | 1.905333333 | 0.919333333 | 1100
87 | 474.0372 | 1.769666667 | 0.849 | 1100
87 | 312.5934 | 2.392666667 | 1.231666667 | 1250
87 | 672.8862 | 2.924333333 | 1.544333333 | 1700
88 | 774.7026 | 4.779666667 | 2.285333333 | 2203.51
88 | 639.6474 | 3.655333333 | 2.066 | 1950
88 | 786.6306 | 3.913333333 | 2.160666667 | 2150
86 | 658.4382 | 5.198333333 | 2.330666667 | 2250
110 | 43.47133333 | 0.890333333 | 0.685 | 450
109 | 41.33 | 0.934666667 | 0.666 | 440.57
112 | 40.689 | 0.639 | 0.378 | 320
110 | 42.44033333 | 0.675666667 | 0.448333333 | 362.3
111 | 43.10633333 | 0.652333333 | 0.397666667 | 350
111 | 40.686 | 0.677 | 0.43 | 360
110 | 44.389 | 0.618666667 | 0.425333333 | 310
109 | 42.90466667 | 0.558 | 0.387333333 | 295.6
110 | 44.75733333 | 0.571 | 0.389666667 | 310
110 | 45.29566667 | 0.561 | 0.415333333 | 310
109 | 42.58933333 | 0.615333333 | 0.452666667 | 330
109 | 45.23866667 | 0.578666667 | 0.386333333 | 310
110 | 49.288 | 0.628 | 0.413333333 | 316.92
109 | 43.231 | 0.513 | 0.3605 | 280
108 | 127.5823333 | 0.672333333 | 0.397333333 | 450
108 | 134.4403333 | 0.641666667 | 0.394333333 | 470
108 | 120.3743333 | 0.655 | 0.408 | 470
109 | 132.3023333 | 0.646333333 | 0.423666667 | 500
108 | 124.6893333 | 0.695333333 | 0.415666667 | 480
109 | 118.062 | 0.671 | 0.385333333 | 440
108 | 126.4913333 | 0.642 | 0.388 | 450
109 | 121.276 | 0.658333333 | 0.385 | 450
109 | 123.6666667 | 0.674666667 | 0.376333333 | 430
108 | 134.602 | 0.689666667 | 0.401 | 460
108 | 136.609 | 0.703333333 | 0.366666667 | 457.8
108 | 127.0606667 | 0.752333333 | 0.370333333 | 460
108 | 136.81 | 0.696 | 0.384666667 | 469.554
107 | 131.756 | 0.757 | 0.370333333 | 490
89 | 466.8006 | 0.091608 | 0.052272 | 170
89 | 477.1872 | 0.097614 | 0.048972 | 165
88 | 470.904 | 0.094182 | 0.048246 | 165
88 | 478.1574 | 0.090156 | 0.048444 | 165
87 | 520.4136 | 0.101574 | 0.04719 | 160
87 | 505.7094 | 0.100056 | 0.048048 | 159.71
87 | 502.5762 | 0.089892 | 0.048312 | 160
87 | 479.1612 | 0.088308 | 0.048642 | 165
88 | 479.4216 | 0.09339 | 0.047982 | 165
87 | 487.3932 | 0.084744 | 0.048972 | 165.8
87 | 451.2942 | 0.091806 | 0.049632 | 165
87 | 424.83 | 0.087648 | 0.051348 | 165
88 | 454.1754 | 0.088044 | 0.049236 | 169.13
87 | 491.652 | 0.088902 | 0.053922 | 170
87 | 449.694 | 0.091542 | 0.054846 | 175.34
86 | 435.9054 | 0.096228 | 0.052272 | 165
87 | 445.2 | 0.0891 | 0.05412 | 170
87 | 444.7254 | 0.088044 | 0.05049 | 163.06
87 | 458.85 | 0.10098 | 0.052602 | 165
88 | 458.8374 | 0.080058 | 0.051348 | 160
87 | 449.9754 | 0.104742 | 0.05115 | 160
87 | 463.4658 | 0.102168 | 0.052272 | 169.75
87 | 423.3096 | 0.09207 | 0.050226 | 158.72
87 | 433.2384 | 0.090882 | 0.050952 | 165
86 | 524.2902 | 0.090618 | 0.04917 | 165
87 | 475.608 | 0.080586 | 0.051678 | 165
87 | 422.0286 | 0.079332 | 0.05115 | 166.22
87 | 429.0636 | 0.092532 | 0.053724 | 170
87 | 498.1158 | 0.089562 | 0.05511 | 170.83
88 | 481.5132 | 0.08217 | 0.052338 | 170
88 | 442.239 | 0.096096 | 0.05082 | 170
87 | 496.86 | 0.08877 | 0.051348 | 165
87 | 482.118 | 0.100254 | 0.05346 | 180
88 | 432.579 | 0.098142 | 0.05115 | 170
87 | 491.9964 | 0.08514 | 0.052602 | 170.98
74 | 5.898333333 | 7.087666667 | 5.725333333 | 1450
86 | 13.00633333 | 14.35666667 | 10.97866667 | 2606.68
86 | 3.705 | 4.004666667 | 3.437333333 | 842.08
87 | 2.211 | 2.291333333 | 1.855333333 | 430
87 | 383.5146 | 1.819333333 | 0.997666667 | 1000
87 | 434.4396 | 1.775 | 0.934 | 1000
87 | 408.4164 | 1.752 | 0.870666667 | 1000
87 | 475.4106 | 1.82 | 0.874 | 1000
87 | 420.0378 | 1.706666667 | 0.852666667 | 1000
87 | 450.0846 | 1.925 | 0.896333333 | 1068.355
87 | 516.6252 | 1.980333333 | 0.890333333 | 1050
87 | 436.6656 | 1.757333333 | 0.946 | 1050
86 | 394.8378 | 1.798666667 | 0.875666667 | 980
86 | 384.7074 | 1.874333333 | 0.890666667 | 1000
87 | 272.8362 | 1.906666667 | 0.926333333 | 1050
88 | 365.7444 | 1.371666667 | 0.813333333 | 970
88 | 391.6248 | 1.655 | 0.872666667 | 1063.22
109 | 37.65166667 | 0.897333333 | 0.616666667 | 400
109 | 44.534 | 0.839666667 | 0.7 | 430
111 | 33.66033333 | 0.632333333 | 0.398666667 | 330
111 | 37.29733333 | 0.682666667 | 0.428666667 | 345.62
111 | 37.122 | 0.681 | 0.410666667 | 345.14
111 | 41.585 | 0.656666667 | 0.398333333 | 343.86
111 | 41.971 | 0.709 | 0.435666667 | 345.05
109 | 42.76833333 | 0.541 | 0.444666667 | 320
109 | 43.09166667 | 0.683666667 | 0.449 | 323.07
110 | 43.163 | 0.641 | 0.45 | 328.42
110 | 48.17933333 | 0.641333333 | 0.448 | 328.61
110 | 45.81433333 | 0.665333333 | 0.444333333 | 330
109 | 45.74533333 | 0.588666667 | 0.422333333 | 310.68
110 | 50.022 | 0.639 | 0.425 | 320
109 | 44.17533333 | 0.592666667 | 0.411333333 | 312.57
108 | 139.2546667 | 0.704333333 | 0.414333333 | 480
108 | 125.481 | 0.626333333 | 0.404333333 | 470
108 | 115.3093333 | 0.727 | 0.407666667 | 470
108 | 125.692 | 0.736666667 | 0.394 | 450.12
107 | 124.4263333 | 0.651333333 | 0.381666667 | 440
108 | 123.511 | 0.676666667 | 0.385 | 450
107 | 154.8736667 | 0.764 | 0.399 | 491.86
109 | 143.8383333 | 0.728333333 | 0.391666667 | 470
108 | 145.6816667 | 0.686 | 0.383333333 | 455.06
108 | 132.3526667 | 0.611666667 | 0.364 | 461
108 | 134.2006667 | 0.583 | 0.344666667 | 433.29
108 | 125.029 | 0.837 | 0.373666667 | 470
108 | 134.8386667 | 0.713666667 | 0.401 | 478.96
89 | 461.013 | 0.100782 | 0.05016 | 170
88 | 438.732 | 0.095502 | 0.052932 | 170.626
88 | 440.391 | 0.105072 | 0.050754 | 167.91
88 | 486.6204 | 0.106524 | 0.052338 | 175
88 | 492.6054 | 0.096426 | 0.051942 | 174.83
87 | 476.154 | 0.105864 | 0.048774 | 165
88 | 447.804 | 0.110814 | 0.050688 | 170
87 | 462.4116 | 0.104346 | 0.053064 | 170
87 | 476.49 | 0.098142 | 0.053262 | 170
86 | 473.0586 | 0.097152 | 0.054846 | 170
88 | 534.8154 | 0.101112 | 0.054054 | 175
87 | 507.7086 | 0.094842 | 0.05181 | 163.79
88 | 433.7088 | 0.098142 | 0.05148 | 165
87 | 433.7844 | 0.086724 | 0.048378 | 160.52
88 | 425.964 | 0.104016 | 0.047586 | 155
87 | 475.0242 | 0.097548 | 0.049764 | 160
87 | 425.3634 | 0.105468 | 0.0495 | 165
86 | 444.15 | 0.083358 | 0.044748 | 161.21
87 | 455.0322 | 0.089298 | 0.052404 | 165.61
88 | 460.0428 | 0.07623 | 0.048378 | 160
87 | 482.0676 | 0.098934 | 0.050688 | 161.45
87 | 466.3386 | 0.08877 | 0.052536 | 170
87 | 478.7244 | 0.10395 | 0.052866 | 165.08
88 | 494.424 | 0.09702 | 0.052074 | 162.58
87 | 450.1308 | 0.101904 | 0.054648 | 163.73
87 | 510.1446 | 0.086196 | 0.05181 | 162.22
87 | 463.0122 | 0.095106 | 0.051348 | 155.94
87 | 441.378 | 0.083556 | 0.054582 | 155.9
88 | 390.873 | 0.097878 | 0.050952 | 160
87 | 509.0064 | 0.080256 | 0.04917 | 160.78
86 | 14.26533333 | 17.302 | 10.76933333 | 2385
87 | 1.848 | 2.175333333 | 1.854 | 410
86 | 451.8612 | 2.136 | 1.046333333 | 1000
87 | 458.7702 | 2.063333333 | 0.983333333 | 1050
86 | 464.3604 | 2.024 | 0.957 | 1100
87 | 460.4208 | 2.167333333 | 0.968333333 | 1100
87 | 454.8684 | 2.146333333 | 0.922666667 | 1100
87 | 442.1256 | 2.367666667 | 0.97 | 1100
87 | 471.3828 | 2.134666667 | 0.995333333 | 1100
87 | 512.8074 | 2.026666667 | 0.996333333 | 1100
86 | 442.6464 | 2.183666667 | 0.989666667 | 1146
86 | 440.9202 | 1.913333333 | 0.956666667 | 1150
87 | 404.3214 | 2.086 | 0.957 | 1132.44
86 | 429.3618 | 1.927 | 0.950666667 | 1120.51
87 | 464.0916 | 2.046666667 | 0.978333333 | 1125.08
86 | 419.6934 | 2.079 | 0.967333333 | 1118.12
87 | 785.8956 | 5.089666667 | 2.331333333 | 2288.42
86 | 723.555 | 4.211 | 2.339 | 2300
109 | 41.592 | 0.786666667 | 0.638666667 | 420
110 | 37.69 | 0.643 | 0.429 | 343.46
110 | 38.81933333 | 0.640333333 | 0.402333333 | 335.4
111 | 40.68633333 | 0.713666667 | 0.432 | 355.82
111 | 42.313 | 0.684333333 | 0.452 | 360
111 | 41.08566667 | 0.676333333 | 0.427 | 351.94
111 | 41.08033333 | 0.666333333 | 0.397 | 344.96
109 | 44.37733333 | 0.625666667 | 0.434 | 321.85
109 | 44.59566667 | 0.695666667 | 0.445 | 339.21
109 | 49.90533333 | 0.641333333 | 0.455333333 | 341.8
109 | 51.72633333 | 0.638 | 0.452666667 | 344.13
108 | 51.184 | 0.585666667 | 0.436666667 | 337.53
108 | 49.50633333 | 0.637333333 | 0.437333333 | 340
109 | 50.54766667 | 0.557666667 | 0.436333333 | 337.31
108 | 52.30666667 | 0.718666667 | 0.437 | 348.42
109 | 51.10266667 | 0.618666667 | 0.446333333 | 330
108 | 132.399 | 0.738 | 0.381 | 470
108 | 137.887 | 0.782666667 | 0.39 | 491.14
108 | 132.6463333 | 0.726 | 0.357 | 470
108 | 132.1636667 | 0.640666667 | 0.37 | 457.78
107 | 132.0216667 | 0.708666667 | 0.37 | 470
108 | 135.0116667 | 0.706666667 | 0.368 | 481.56
108 | 136.8386667 | 0.659333333 | 0.376666667 | 476.56
109 | 138 | 0.736 | 0.379333333 | 470
108 | 150.9226667 | 0.777333333 | 0.389 | 485.34
107 | 143.1936667 | 0.644333333 | 0.382333333 | 470
108 | 143.1926667 | 0.702666667 | 0.392666667 | 483.72
88 | 480.3372 | 0.09273 | 0.051546 | 166.05
88 | 458.7996 | 0.093588 | 0.051084 | 165.93
87 | 437.4258 | 0.098076 | 0.051876 | 165
87 | 514.8822 | 0.096756 | 0.052536 | 169.75
75 | 3.517333333 | 3.933 | 3.278666667 | 829.04
110 | 36.46633333 | 0.696 | 0.406 | 320
110 | 44.94233333 | 0.639666667 | 0.406333333 | 333.7
109 | 49.86466667 | 0.683333333 | 0.447333333 | 339.15
109 | 49.58666667 | 0.659 | 0.439333333 | 332.4
87 | 534.7986 | 0.087252 | 0.052008 | 163.33